## Sheet1
Ch4 Current | Ch4 | Ch5 Current | Ch5 | Ch6 Current | Ch6 | Ch7 Current | Ch7 | Ch8 Current | Ch8 | Ch9 Current | Ch9 | Ch10 Current | Ch10
-1.21e-08 | 0.008800625 | -2.89e-08 | 0.001647109 | 1.45e-08 | 0.01018702 | 5.06e-08 | 0.001593984 | -2.4e-09 | 0.01042274 | -1.93e-08 | 0.0116578 | -2.41e-08 | 0.01812663
0.000481244 | 0.009008364 | 0.0004809739 | 0.001846387 | 0.0004818202 | 0.01038383 | 0.0004815357 | 0.001793005 | 0.00048115 | 0.0106241 | 0.0004806919 | 0.01186458 | 0.0004806919 | 0.01831778
0.0006929188 | 0.01094168 | 0.0006925572 | 0.00377484 | 0.0006934469 | 0.01218583 | 0.0006973962 | 0.003673208 | 0.0006925138 | 0.01235283 | 0.0006919906 | 0.01348276 | 0.0006921063 | 0.0199478
0.000991756 | 0.07685547 | 0.0009895354 | 0.06613695 | 0.0009929929 | 0.07631831 | 0.001004132 | 0.07244812 | 0.0009910423 | 0.07842009 | 0.0009907916 | 0.08229061 | 0.000988706 | 0.08541456
0.0013621755 | 0.2007682 | 0.0013595282 | 0.1835689 | 0.0013632439 | 0.1944144 | 0.0013804999 | 0.193821 | 0.0013619923 | 0.2003247 | 0.001361756 | 0.2061612 | 0.0013596752 | 0.2054205
0.0017747984 | 0.336164 | 0.001770051 | 0.3110875 | 0.0017758496 | 0.3229497 | 0.0017978243 | 0.3238261 | 0.0017741956 | 0.3339126 | 0.0017737086 | 0.3454309 | 0.0017700872 | 0.3340258
0.0022173092 | 0.4769676 | 0.002213589 | 0.444234 | 0.0022187727 | 0.4552918 | 0.0022443011 | 0.4550826 | 0.002217167 | 0.4690239 | 0.0022171019 | 0.485247 | 0.0022134636 | 0.4664736
0.0026846487 | 0.6208024 | 0.0026784716 | 0.5803189 | 0.0026864353 | 0.5859058 | 0.0027145941 | 0.5914762 | 0.0026842895 | 0.609863 | 0.0026845523 | 0.6298512 | 0.0026781702 | 0.6024169
0.0031693361 | 0.7580174 | 0.0031612494 | 0.7132373 | 0.0031715977 | 0.7171636 | 0.0031991079 | 0.7282102 | 0.0031694976 | 0.7467835 | 0.0031698472 | 0.7711159 | 0.0031612783 | 0.7345293
0.0036699823 | 0.8893631 | 0.0036633543 | 0.8410395 | 0.0036729818 | 0.847795 | 0.0037017723 | 0.8543753 | 0.0036710674 | 0.8768458 | 0.0036717811 | 0.9098944 | 0.0036635399 | 0.8571141
0.0041858423 | 1.019674 | 0.0041769841 | 0.9666451 | 0.0041897217 | 0.9778281 | 0.004220615 | 0.9732131 | 0.0041872191 | 1.005941 | 0.004187641 | 1.029792 | 0.0041773723 | 0.973998
0.0047142064 | 1.14533 | 0.0047100039 | 1.090568 | 0.0047188743 | 1.099342 | 0.0047462326 | 1.09268 | 0.0047157494 | 1.133086 | 0.0047160171 | 1.149299 | 0.0047109731 | 1.087131
0.0052588353 | 1.265397 | 0.0052493767 | 1.209759 | 0.0052638865 | 1.217875 | 0.0052902298 | 1.207952 | 0.0052610728 | 1.257511 | 0.0052610342 | 1.273312 | 0.0052509825 | 1.194805
0.0058123274 | 1.380177 | 0.0058016585 | 1.323057 | 0.0058179669 | 1.326311 | 0.0058428901 | 1.320724 | 0.0058156668 | 1.371592 | 0.0058153437 | 1.394292 | 0.0058031099 | 1.298118
0.0063789837 | 1.491383 | 0.0063677047 | 1.435706 | 0.0063852669 | 1.426213 | 0.0064006617 | 1.428597 | 0.0063815876 | 1.475282 | 0.0063826123 | 1.505752 | 0.0063681532 | 1.388342
0.0069516172 | 1.580412 | 0.0069441694 | 1.527061 | 0.0069571964 | 1.524228 | 0.0069783463 | 1.529559 | 0.0069540572 | 1.583915 | 0.0069545394 | 1.609332 | 0.0069445456 | 1.482238
0.0075429243 | 1.675391 | 0.0075312861 | 1.611252 | 0.00754697 | 1.619245 | 0.0075596209 | 1.613644 | 0.0075445108 | 1.673731 | 0.0075446578 | 1.700476 | 0.0075318647 | 1.576056
0.0081388461 | 1.755542 | 0.008124387 | 1.689934 | 0.0081433693 | 1.691303 | 0.0081561792 | 1.692858 | 0.0081424265 | 1.757761 | 0.0081423904 | 1.777703 | 0.0081255587 | 1.654428
0.0087428786 | 1.836518 | 0.0087271657 | 1.76104 | 0.0087484891 | 1.759343 | 0.0087605541 | 1.770544 | 0.0087476935 | 1.816702 | 0.0087475753 | 1.851267 | 0.0087269028 | 1.72052
0.009362202 | 1.897365 | 0.0093495367 | 1.82885 | 0.0093688083 | 1.815621 | 0.0093690373 | 1.829132 | 0.0093691049 | 1.884069 | 0.0093682079 | 1.917222 | 0.009348307 | 1.780214
0.009985713 | 1.95445 | 0.00997288 | 1.872107 | 0.009995608 | 1.862992 | 0.009988939 | 1.867002 | 0.009994139 | 1.940448 | 0.009995704 | 1.957481 | 0.009970762 | 1.830564