## Sheet1
Ch4 Current | Ch4 | Ch5 Current | Ch5 | Ch6 Current | Ch6 | Ch7 Current | Ch7 | Ch8 Current | Ch8 | Ch9 Current | Ch9 | Ch10 Current | Ch10
-2.41e-08 | 0.008547063 | 2.17e-08 | 0.001585269 | -2.89e-08 | 0.009903343 | -4.8e-09 | 0.00153036 | 1.69e-08 | 0.01050816 | -2.41e-08 | 0.01129212 | -1.45e-08 | 0.01777451
0.0004820854 | 0.00876844 | 0.0004827027 | 0.001798677 | 0.0004815285 | 0.01011241 | 0.0004813308 | 0.001746172 | 0.0004812705 | 0.0107201 | 0.0004808751 | 0.01150735 | 0.0004806268 | 0.01797958
0.0006913083 | 0.0100204 | 0.0006907417 | 0.002997551 | 0.0006891528 | 0.01122624 | 0.0006899291 | 0.002922858 | 0.0006903414 | 0.01180129 | 0.0006900762 | 0.01280911 | 0.000689606 | 0.01913123
0.0009839562 | 0.06884751 | 0.0009867892 | 0.06200558 | 0.000983744 | 0.07301517 | 0.0009837054 | 0.06362358408 | 0.0009824854 | 0.07349434 | 0.0009830159 | 0.07153358 | 0.0009827531 | 0.07790994
0.0013523721 | 0.1898303 | 0.0013544794 | 0.1767323 | 0.0013524878 | 0.1924358 | 0.0013540791 | 0.1840788 | 0.0013523384 | 0.1969694 | 0.0013515789 | 0.1893002 | 0.0013504047 | 0.1961066
0.0017649347 | 0.3275615 | 0.0017657834 | 0.3095924 | 0.0017623091 | 0.326965 | 0.0017654941 | 0.3157185 | 0.0017643175 | 0.3352283 | 0.0017640378 | 0.3261419 | 0.0017631385 | 0.3334303
0.0022053841 | 0.4727923 | 0.0022064691 | 0.4532504 | 0.0022029538 | 0.470506 | 0.0022072382 | 0.4562174 | 0.0022046222 | 0.4806567 | 0.002204357 | 0.4725112 | 0.0022036747 | 0.4792291
0.0026743173 | 0.6220964 | 0.0026726368 | 0.6021022 | 0.0026688273 | 0.6176422 | 0.0026740304 | 0.601057 | 0.0026733239 | 0.6324857 | 0.0026730033 | 0.6251585 | 0.0026725211 | 0.6311574
0.0031582838 | 0.7692692 | 0.0031568251 | 0.7445598 | 0.0031525816 | 0.7558048 | 0.0031591614 | 0.7441998 | 0.0031570493 | 0.7796808 | 0.0031564031 | 0.7637378 | 0.0031564417 | 0.776749
0.003661816 | 0.9097456 | 0.0036638317 | 0.8830275 | 0.003659634 | 0.8958797 | 0.0036639739 | 0.8846486 | 0.003660502 | 0.9207157 | 0.0036596003 | 0.9103618 | 0.0036598293 | 0.9125982
0.0041802969 | 1.048272 | 0.0041787852 | 1.019386 | 0.0041746357 | 1.030673 | 0.0041757544 | 1.01567 | 0.0041779437 | 1.056525 | 0.0041776592 | 1.056158 | 0.0041778256 | 1.044671
0.0047109153 | 1.184608 | 0.0047099436 | 1.154225 | 0.0047064644 | 1.16471 | 0.0047071829 | 1.145439 | 0.004707817 | 1.191661 | 0.0047081425 | 1.197309 | 0.0047089936 | 1.173419
0.0052512067 | 1.317823 | 0.0052509294 | 1.287306 | 0.0052482363 | 1.297438 | 0.0052478312 | 1.273007 | 0.0052484991 | 1.323964 | 0.0052486727 | 1.331723 | 0.0052493092 | 1.297132
0.0058103166 | 1.446785 | 0.0058068181 | 1.416441 | 0.0058042552 | 1.422021 | 0.0058046482 | 1.400122 | 0.0058089302 | 1.453218 | 0.0058079682 | 1.456078 | 0.0058094149 | 1.41481
0.0063709934 | 1.566293 | 0.0063704581 | 1.537682 | 0.0063681001 | 1.538201 | 0.0063668705 | 1.518026 | 0.0063708753 | 1.581306 | 0.00636973 | 1.574212 | 0.0063711453 | 1.530649
0.0069444057 | 1.67456 | 0.0069439283 | 1.645966 | 0.0069394076 | 1.642313 | 0.0069422068 | 1.631232 | 0.0069455847 | 1.696617 | 0.0069439766 | 1.694146 | 0.0069458524 | 1.648152
0.0075370316 | 1.785596 | 0.0075369955 | 1.742629 | 0.0075310546 | 1.740164 | 0.0075309437 | 1.724207 | 0.0075367568 | 1.789149 | 0.007536019 | 1.807195 | 0.00753877 | 1.745139
0.0081311572 | 1.874687 | 0.0081313115 | 1.831786 | 0.0081258963 | 1.824983 | 0.0081253273 | 1.808213 | 0.0081301084 | 1.873666 | 0.0081307281 | 1.899515 | 0.00813325 | 1.82597
0.0087368557 | 1.957637 | 0.0087374633 | 1.913397 | 0.0087324145 | 1.902769771 | 0.0087309052 | 1.889322 | 0.0087361252 | 1.961186 | 0.0087358865 | 1.981837 | 0.0087384181 | 1.910691
0.0093542623 | 2.019966 | 0.0093511448 | 1.977858 | 0.0093463251 | 1.96513 | 0.009345785 | 1.962163 | 0.009352876 | 2.037161 | 0.0093529242 | 2.053705 | 0.009355451 | 1.973536
0.00998162 | 2.076833 | 0.009976516 | 2.02571 | 0.009973097 | 2.030959 | 0.009973482 | 2.022123 | 0.009978057 | 2.093895 | 0.009979068 | 2.108918 | 0.0099815 | 2.012042