## Sheet1
Ch4 Current | Ch4 | Ch5 Current | Ch5 | Ch6 Current | Ch6 | Ch7 Current | Ch7 | Ch8 Current | Ch8 | Ch9 Current | Ch9 | Ch10 Current | Ch10
-4.82e-08 | 0.008562834 | -7.2e-09 | 0.001592366 | -9.6e-09 | 0.00991533 | -1.69e-08 | 0.001537388 | -1.21e-08 | 0.01054311 | 1.45e-08 | 0.01132119 | -9.6e-09 | 0.01782494
0.0004834091 | 0.008785685 | 0.0004838841 | 0.001809575 | 0.0004833079 | 0.01013013 | 0.000484347 | 0.001759483 | 0.0004844965 | 0.01076187 | 0.0004855381 | 0.01154384 | 0.0004849426 | 0.01803447
0.0006915686 | 0.009613587 | 0.0006922871 | 0.002701009 | 0.0006901317 | 0.01091612 | 0.0006922486 | 0.002597357 | 0.0006918869 | 0.01160245 | 0.000691776 | 0.01236593 | 0.0006909731 | 0.01884738
0.0009841659 | 0.06431748 | 0.0009857645 | 0.05556932 | 0.0009826639 | 0.06439179 | 0.0009847687 | 0.0549475 | 0.0009816681 | 0.06379142 | 0.0009827 | 0.06473059 | 0.0009826614 | 0.07064012
0.001356008 | 0.1798823 | 0.0013607192 | 0.1718218 | 0.0013536042 | 0.178491 | 0.0013581611 | 0.1664266 | 0.0013514366 | 0.1770012 | 0.0013522033 | 0.1822698 | 0.0013511425 | 0.1845365
0.0017703693 | 0.3140982 | 0.0017759461 | 0.3054429 | 0.0017659932 | 0.3074614 | 0.0017716592 | 0.296692 | 0.0017646816 | 0.3081919 | 0.0017664151 | 0.3180951 | 0.001765646 | 0.3174341
0.0022158361 | 0.4571434 | 0.0022227944 | 0.4465366 | 0.0022099458 | 0.4455936 | 0.0022160603 | 0.4380027 | 0.0022096469 | 0.4468087 | 0.0022121278 | 0.4617081 | 0.0022112454 | 0.4569746
0.002686375 | 0.600871 | 0.0026946402 | 0.5919567 | 0.0026796506 | 0.5915609 | 0.0026856734 | 0.585446 | 0.0026763643 | 0.5866198 | 0.0026791225 | 0.6107485734 | 0.0026792431 | 0.5963214
0.0031753155 | 0.7420072 | 0.003184439 | 0.730716 | 0.0031671372 | 0.7317456 | 0.0031731986 | 0.7265098 | 0.003164702 | 0.7222218 | 0.0031680751 | 0.759871 | 0.0031687888 | 0.7283301
0.0036852324 | 0.8891272 | 0.0036933601 | 0.8642804 | 0.0036773675 | 0.8638872 | 0.0036797303 | 0.8651885 | 0.003672813 | 0.8553639 | 0.0036728974 | 0.8947877 | 0.0036737822 | 0.8606849
0.0042004947 | 1.024046 | 0.0042132516 | 0.993607 | 0.0041952096 | 0.9914584 | 0.0041969721 | 0.9984474 | 0.0041922317 | 0.9808203 | 0.0041926174 | 1.025307 | 0.0041935119 | 0.9825946
0.004734756 | 1.156148 | 0.004753367 | 1.120362 | 0.0047284679 | 1.117622 | 0.0047335601 | 1.129012 | 0.00472597 | 1.100736 | 0.0047238145 | 1.155329 | 0.0047249887 | 1.094274
0.0052784469 | 1.283762 | 0.0052992472 | 1.23848 | 0.0052708279 | 1.240002 | 0.0052756428 | 1.253199 | 0.0052656996 | 1.219384 | 0.0052683494 | 1.282759 | 0.0052709678 | 1.204869
0.0058363802 | 1.397408 | 0.0058596856 | 1.35104 | 0.0058277414 | 1.354726 | 0.0058318739 | 1.370316 | 0.0058237655 | 1.337968 | 0.0058281826 | 1.404329 | 0.0058313073 | 1.31924
0.0063994369 | 1.502826 | 0.0064243408 | 1.457446 | 0.0063918563 | 1.456728 | 0.0063939757 | 1.483291 | 0.0063894115 | 1.444333 | 0.0063908919 | 1.520012 | 0.0063942119 | 1.429878
0.0069748647 | 1.60365 | 0.0070009524 | 1.560654 | 0.0069641403 | 1.549759 | 0.0069683355 | 1.584389 | 0.0069630939 | 1.541156 | 0.0069641065 | 1.613749 | 0.0069684802 | 1.532072
0.007562355 | 1.695503 | 0.0075897303 | 1.641601 | 0.0075553871 | 1.639042 | 0.0075539814 | 1.675692 | 0.007547052 | 1.626703 | 0.0075484456 | 1.697362 | 0.0075535257 | 1.621633
0.0081554752 | 1.778957 | 0.0081840972 | 1.708644 | 0.0081482227 | 1.718306 | 0.0081449606 | 1.752257 | 0.0081405001 | 1.701979 | 0.0081421686 | 1.77928 | 0.0081473234 | 1.694328
0.0087582419 | 1.850772 | 0.0087882789 | 1.764871 | 0.0087529472 | 1.785287 | 0.0087450389 | 1.822289 | 0.0087439274 | 1.758926 | 0.0087428231 | 1.846427 | 0.0087470159 | 1.748495
0.0093688565 | 1.902342 | 0.0094030382 | 1.816672 | 0.009362771 | 1.849471 | 0.0093580646 | 1.885552 | 0.0093521502 | 1.809448 | 0.0093547807 | 1.895175 | 0.0093593786 | 1.794806
0.009990937 | 1.946814 | 0.010025726 | 1.863428 | 0.009982366 | 1.883872 | 0.009976203 | 1.938183 | 0.009973916 | 1.852989 | 0.009977864 | 1.932724 | 0.009981813 | 1.829112