## Sheet1
Ch4 Current | Ch4 | Ch5 Current | Ch5 | Ch6 Current | Ch6 | Ch7 Current | Ch7 | Ch8 Current | Ch8 | Ch9 Current | Ch9 | Ch10 Current | Ch10
-1.69e-08 | 0.008530777 | -1.69e-08 | 0.001584198 | 1.21e-08 | 0.009881783 | 0 | 0.001522980648 | 1.45e-08 | 0.01048621 | -2.17e-08 | 0.01127163 | -2.65e-08 | 0.01773353
0.0004839974 | 0.008761694 | 0.0004842385 | 0.001811907 | 0.0004837322 | 0.0101076 | 0.0004846315 | 0.001756103 | 0.0004842361 | 0.01071757 | 0.0004844676 | 0.011505 | 0.0004833971 | 0.01795856
0.0006924897 | 0.009883051 | 0.0006911202 | 0.002907278 | 0.0006919207 | 0.01113757 | 0.0006930828 | 0.002903743 | 0.0006909803 | 0.0117622 | 0.0006915108 | 0.01250836 | 0.0006904596 | 0.01893072
0.0009833872 | 0.06704024 | 0.0009838911 | 0.05902646 | 0.0009815861 | 0.06920661 | 0.0009865698 | 0.05892506 | 0.0009836837 | 0.06830685 | 0.0009815451 | 0.07046563 | 0.0009822419 | 0.0780587
0.0013525047 | 0.1853048 | 0.0013504167 | 0.1763534 | 0.0013512823 | 0.1899326 | 0.0013556801 | 0.1767919 | 0.0013499707 | 0.1843067 | 0.0013497947 | 0.1966095 | 0.0013505686 | 0.2013618
0.0017638931 | 0.323443 | 0.0017618028 | 0.3142753 | 0.0017625912 | 0.3247687 | 0.0017660559 | 0.3134722 | 0.0017612096 | 0.3222007 | 0.0017594568 | 0.3383764 | 0.0017598522 | 0.3386669
0.0022061339 | 0.4732813 | 0.0022040243 | 0.4632904 | 0.0022046487 | 0.4679618 | 0.0022078675 | 0.4638405 | 0.0022035854 | 0.4696773 | 0.0022022738 | 0.4908725 | 0.0022031105 | 0.4838214
0.002670462 | 0.6269619 | 0.0026681401 | 0.6135365 | 0.0026685283 | 0.6132403 | 0.0026746018 | 0.6185611 | 0.0026677279 | 0.6156023 | 0.0026645911 | 0.6492528 | 0.0026655724 | 0.6330179
0.0031566153 | 0.7755221 | 0.0031535798 | 0.7519234 | 0.0031535533 | 0.7537549 | 0.0031594314 | 0.7641627 | 0.0031536352 | 0.7574782 | 0.0031487287 | 0.8036058 | 0.0031530686 | 0.7771856
0.0036622283 | 0.9212358 | 0.0036549975 | 0.8862967 | 0.0036578619 | 0.9010304 | 0.0036637497 | 0.9097718 | 0.0036554171 | 0.8993401 | 0.0036520416 | 0.9485904 | 0.0036560439 | 0.9140883
0.0041792167 | 1.063581 | 0.0041721475 | 1.022926 | 0.0041744645 | 1.044084 | 0.0041801908 | 1.05079 | 0.004172514 | 1.031546 | 0.0041669902 | 1.087165 | 0.0041707949 | 1.043111
0.0047116145 | 1.205059 | 0.0047012927 | 1.154465 | 0.0047067369 | 1.182708 | 0.0047122534 | 1.188515 | 0.0047014398 | 1.164816 | 0.0046979003 | 1.222766 | 0.0047014229 | 1.166049
0.0052506377 | 1.343144 | 0.0052446968 | 1.280054 | 0.0052457601 | 1.314865 | 0.0052552067 | 1.327671 | 0.0052443617 | 1.30262 | 0.0052378926 | 1.356244 | 0.0052427292 | 1.286102
0.0058092798 | 1.480004 | 0.0058034571 | 1.399405 | 0.0058031774 | 1.437893 | 0.0058127542 | 1.457462 | 0.0058035536 | 1.430986 | 0.0057938346 | 1.49741 | 0.005802987 | 1.406688
0.0063755696 | 1.603482 | 0.006366369 | 1.515607 | 0.006368469 | 1.547613 | 0.0063773345 | 1.570021 | 0.0063669115 | 1.551238 | 0.0063577808 | 1.620903 | 0.006366328 | 1.521282
0.0069499367 | 1.716079 | 0.0069405625 | 1.617732 | 0.0069418862 | 1.647796 | 0.0069498644 | 1.671432 | 0.0069413099 | 1.651753 | 0.0069334933 | 1.724147 | 0.0069415366 | 1.629158
0.0075362336 | 1.822137 | 0.0075250077 | 1.703178 | 0.0075274043 | 1.750078 | 0.0075385386 | 1.765799 | 0.0075271005 | 1.746441 | 0.0075190837 | 1.825284 | 0.0075253235 | 1.720872
0.0081329703 | 1.915848 | 0.0081202279 | 1.781302 | 0.0081234298 | 1.831279 | 0.0081294864 | 1.856641 | 0.0081242833 | 1.832787 | 0.0081151044 | 1.915431 | 0.0081204786 | 1.805627
0.0087404072 | 1.992535 | 0.0087234719 | 1.858939 | 0.0087312717 | 1.895171 | 0.0087365929 | 1.948449 | 0.0087286943 | 1.899919 | 0.0087230017 | 1.979849 | 0.00872664 | 1.885972
0.0093540526 | 2.057656 | 0.0093384795 | 1.932762 | 0.0093475451 | 1.960389 | 0.0093511882 | 2.032642 | 0.0093444975 | 1.967286 | 0.009339145 | 2.042103 | 0.0093467398 | 1.947902
0.009983835 | 2.109495 | 0.009966163 | 1.992595 | 0.009976757 | 2.012377 | 0.009978683 | 2.089452 | 0.009973627 | 2.015031 | 0.009964502 | 2.085049 | 0.009973434 | 1.982993