## Sheet1
Ch4 Current | Ch4 | Ch5 Current | Ch5 | Ch6 Current | Ch6 | Ch7 Current | Ch7 | Ch8 Current | Ch8 | Ch9 Current | Ch9 | Ch10 Current | Ch10
-7.23e-08 | 0.008567551557 | -9.6e-09 | 0.001591064 | -9.6e-09 | 0.009924903 | -4.8e-09 | 0.001534403 | 4.34e-08 | 0.01054124 | -4.82e-08 | 0.01132179 | 3.38e-08 | 0.01782496
0.0004917659 | 0.008801393 | 0.0004903241 | 0.001814405 | 0.0004902758 | 0.01013588 | 0.0004905531 | 0.001752578156 | 0.0004913439 | 0.01075455 | 0.000492142 | 0.01153881 | 0.0004919877 | 0.01803119
0.000699624 | 0.009737957 | 0.0006978109 | 0.00253552 | 0.0006972322 | 0.01094177 | 0.0006992816 | 0.002556453 | 0.0006994504 | 0.0115175 | 0.000697536 | 0.01231262 | 0.0006989127 | 0.01879757
0.0009915655 | 0.06173313 | 0.0009861575 | 0.05593627 | 0.0009873269 | 0.06233062 | 0.0009894799 | 0.05470868 | 0.0009877006 | 0.06187729 | 0.0009873895 | 0.0636048 | 0.0009886626 | 0.07009896
0.0013629446 | 0.1780879 | 0.001354964 | 0.1694375 | 0.0013576017 | 0.1732278 | 0.00136158 | 0.1669923 | 0.0013584673 | 0.1750531 | 0.0013572184 | 0.1761256 | 0.0013561069 | 0.1818644
0.0017776362 | 0.3095116 | 0.0017661909 | 0.2939974 | 0.0017704561 | 0.2988984 | 0.0017737423 | 0.2914904 | 0.0017706851 | 0.3012456 | 0.0017667647 | 0.3012978 | 0.0017685537 | 0.3087535
0.0022263435 | 0.4485171 | 0.0022115227 | 0.423431 | 0.0022173864 | 0.4310385 | 0.0022202652 | 0.4223756 | 0.0022172827 | 0.4354027 | 0.0022143798 | 0.4327824 | 0.0022157396 | 0.4437147
0.0026943773 | 0.5917156 | 0.0026800267 | 0.5555715 | 0.0026842002 | 0.5594208 | 0.0026891984 | 0.5589938 | 0.0026865824 | 0.574043 | 0.0026816542 | 0.5556689 | 0.0026820737 | 0.5768266
0.0031838531 | 0.7282034 | 0.0031666236 | 0.6870112 | 0.0031721787 | 0.6809141 | 0.0031756531 | 0.6892507 | 0.0031738858 | 0.7096038 | 0.0031672843 | 0.6820756 | 0.0031703536 | 0.7057588
0.0036930925 | 0.8607254 | 0.0036254066 | 0.776923 | 0.0036799425 | 0.8043132 | 0.0036847478 | 0.8109439 | 0.003680567 | 0.8398219 | 0.0036752289 | 0.8009526 | 0.0036781631 | 0.8250672
0.0042133939 | 0.9871085 | 0.0041375487 | 0.8921191 | 0.0041983078 | 0.9212036 | 0.0042014061 | 0.9295999 | 0.0041982283 | 0.9647057 | 0.0041910985 | 0.9175039 | 0.0041942256 | 0.938156
0.0047486654 | 1.112371 | 0.0046646807 | 1.003789 | 0.0047318916 | 1.031783 | 0.0047329983 | 1.048876206 | 0.0047316192 | 1.083692 | 0.0047258832 | 1.03348 | 0.0047279134 | 1.067872
0.0052943213 | 1.233922 | 0.0052026091 | 1.100941 | 0.0052755078 | 1.13757 | 0.005278066 | 1.165763 | 0.0052777501 | 1.195909 | 0.0052698732 | 1.146221 | 0.0052726097 | 1.160005
0.0058548297 | 1.352866 | 0.0057510693 | 1.194553 | 0.0058338197 | 1.237029 | 0.005833798 | 1.260217 | 0.0058350107 | 1.301456 | 0.0058240163 | 1.254775 | 0.0058308782 | 1.280089
0.0064222215 | 1.458614 | 0.0063060562 | 1.286354 | 0.006400493 | 1.3281 | 0.0063979276 | 1.347516 | 0.0063988872 | 1.393564 | 0.0063903036 | 1.355302 | 0.0063961215 | 1.376376
0.0069995468 | 1.542094 | 0.0068722812 | 1.370683 | 0.006976497 | 1.420694 | 0.0069715857 | 1.44494 | 0.0069730709 | 1.472373 | 0.0069670697 | 1.441486 | 0.0069719304 | 1.461235
0.0075833843 | 1.616868 | 0.0074513472 | 1.450852 | 0.007558642 | 1.493825 | 0.0075566963 | 1.516037 | 0.0075593629 | 1.54153 | 0.0075468085 | 1.512996 | 0.0075511701 | 1.530968
0.0081763237 | 1.686416 | 0.0079995155 | 1.513915 | 0.0081491028 | 1.553583 | 0.0081499515 | 1.584252 | 0.0081497248 | 1.604432 | 0.0081401143 | 1.577428 | 0.0081445001 | 1.591245
0.0087796931 | 1.746558 | 0.0086044521 | 1.56135 | 0.008750741 | 1.617016 | 0.0087490219 | 1.648957 | 0.0087504324 | 1.662672 | 0.0087427701 | 1.641608 | 0.0087463553 | 1.629311
0.0093900666 | 1.800084 | 0.0092039564 | 1.60347 | 0.0093572376 | 1.664916 | 0.009357903 | 1.723083 | 0.0093568422 | 1.710768 | 0.0093471714 | 1.684264 | 0.0093554751 | 1.679778
0.01001104 | 1.835803 | 0.0098154801 | 1.644057 | 0.009976083 | 1.70302 | 0.009977094 | 1.776426 | 0.009975553 | 1.751777 | 0.009966332 | 1.714937 | 0.009976973 | 1.715549