## Sheet1
Ch4 Current | Ch4 | Ch5 Current | Ch5 | Ch6 Current | Ch6 | Ch7 Current | Ch7 | Ch8 Current | Ch8 | Ch9 Current | Ch9 | Ch10 Current | Ch10
-9.89e-08 | 0.008547575 | -4.34e-08 | 0.001580208 | -3.38e-08 | 0.009901538 | -5.06e-08 | 0.001523229351 | -1.69e-08 | 0.01050875 | 1.69e-08 | 0.01129869 | -4.1e-08 | 0.01777798
0.000489743 | 0.008794755 | 0.0004899961 | 0.001818102 | 0.0004894826 | 0.01013728 | 0.0004902999 | 0.001766324 | 0.0004901095 | 0.01074528 | 0.0004909558 | 0.01154321 | 0.0004913319 | 0.01800768
0.0006977313 | 0.00990939 | 0.000698052 | 0.00285686 | 0.0006975698 | 0.01128624 | 0.0006982256 | 0.002802969 | 0.0006982666 | 0.01187971 | 0.0006983269 | 0.0126415 | 0.0006972636 | 0.0190559
0.0009924263 | 0.07098805923 | 0.0009928072 | 0.06383679 | 0.0009919778 | 0.06842926 | 0.0009902611 | 0.06216978 | 0.0009882913 | 0.0661 | 0.0009898102 | 0.07039883 | 0.000988108 | 0.07520365
0.0013625974 | 0.1921986 | 0.0013627759 | 0.182595 | 0.0013611797 | 0.1861157 | 0.0013588169 | 0.1790814 | 0.0013584769 | 0.183329 | 0.0013542142 | 0.1888931 | 0.001355832 | 0.1940985
0.0017735326 | 0.3278647 | 0.0017741498 | 0.3141881 | 0.0017724307 | 0.3197345 | 0.0017691806 | 0.3124969 | 0.0017671095 | 0.3180633 | 0.0017629625 | 0.3265478 | 0.0017622392 | 0.3292321
0.0022177167 | 0.4762547 | 0.0022193803 | 0.4543591 | 0.0022174081 | 0.4618884 | 0.0022132924 | 0.4583228 | 0.0022127861 | 0.4647102 | 0.0022066885 | 0.4689481 | 0.0022061749 | 0.4754959
0.0026819266 | 0.6268906 | 0.0026843714 | 0.5981761 | 0.0026819652 | 0.6022738 | 0.0026764921 | 0.6066143 | 0.0026743752 | 0.6168882 | 0.0026694879 | 0.6119738 | 0.002669676 | 0.6276087
0.0031709684 | 0.7756391 | 0.003173893 | 0.7363145 | 0.0031710793 | 0.741848 | 0.0031607069 | 0.7499821 | 0.0031568444 | 0.7662169 | 0.0031535943 | 0.7514226 | 0.0031508022 | 0.7749558
0.0036760679 | 0.9174027 | 0.0036792988 | 0.8653153 | 0.0036759643 | 0.8828937 | 0.0036645309 | 0.8904547 | 0.0036632096 | 0.9085404 | 0.0036573001 | 0.8858284 | 0.0036550192 | 0.9168204
0.0041929285 | 1.055671 | 0.0041965068 | 0.9924345 | 0.0041932033 | 1.02407 | 0.0041801643 | 1.027602 | 0.0041771842 | 1.048301 | 0.0041693555 | 1.019461 | 0.0041675062 | 1.059068
0.0047259218 | 1.191754 | 0.004728926 | 1.114334 | 0.0047261268 | 1.159741 | 0.0047117519 | 1.16072 | 0.0047108526 | 1.187669 | 0.0047015483 | 1.156504 | 0.0046995857 | 1.199141
0.0052695718 | 1.321451 | 0.0052721106 | 1.23218 | 0.0052700733 | 1.292216 | 0.0052532585 | 1.280646 | 0.0052502736 | 1.319256 | 0.0052438457 | 1.288941 | 0.0052418033 | 1.326998
0.0058318498 | 1.445026 | 0.0058345671 | 1.339566 | 0.0058328191 | 1.416738 | 0.005810102 | 1.401289 | 0.0058055572 | 1.450765 | 0.0058014101 | 1.41088 | 0.0057961661 | 1.44359
0.0063970741 | 1.560048 | 0.0064024218 | 1.443879 | 0.0063981832 | 1.527254 | 0.0063752128 | 1.529565 | 0.0063714081 | 1.571718 | 0.0063662822 | 1.521997 | 0.0063618675 | 1.557804
0.0069765187 | 1.670196 | 0.0069828429 | 1.544054 | 0.0069761088 | 1.631371 | 0.0069530856 | 1.651741 | 0.0069451773 | 1.673476 | 0.0069431737 | 1.63203 | 0.0069393931 | 1.666759
0.007562261 | 1.764432 | 0.0075706853 | 1.631571 | 0.0075626347 | 1.719411 | 0.0075387893 | 1.750241 | 0.0075332125 | 1.773199 | 0.0075240408 | 1.727108 | 0.0075203447 | 1.762782
0.0081592871 | 1.853504 | 0.0081682997 | 1.715768 | 0.0081600514 | 1.807255 | 0.0081355984 | 1.856354 | 0.0081253634 | 1.864333 | 0.0081177228 | 1.816142 | 0.0081157867 | 1.846015
0.0087674521 | 1.931052 | 0.0087763514 | 1.793285 | 0.0087675486 | 1.873179 | 0.0087421432 | 1.944013 | 0.0087290656 | 1.94382 | 0.0087233104 | 1.882773 | 0.0087216202 | 1.910817
0.009389013 | 1.993125 | 0.0093970129 | 1.857708 | 0.0093888708 | 1.946487 | 0.0093564419 | 2.019233 | 0.0093456741 | 2.001499 | 0.0093382191 | 1.92364 | 0.0093350052 | 1.949855
0.010018119 | 2.044998 | 0.010027315 | 1.908988 | 0.010018359 | 1.994019 | 0.009982318 | 2.073839 | 0.009970641 | 2.05285 | 0.009966958 | 1.956987 | 0.009963371 | 1.984037