## Sheet1
Ch4 Current | Ch4 | Ch5 Current | Ch5 | Ch6 Current | Ch6 | Ch7 Current | Ch7 | Ch8 Current | Ch8 | Ch9 Current | Ch9 | Ch10 Current | Ch10
9.6e-09 | 0.008532719 | -3.38e-08 | 0.001584954 | -2.89e-08 | 0.009890076 | -7.2e-09 | 0.001526152 | -2.89e-08 | 0.01049987 | 9.6e-09 | 0.0112794 | -9.6e-09 | 0.01776659
0.000493931 | 0.008777126 | 0.000493579 | 0.00182018 | 0.0004909389 | 0.01011999 | 0.0004923542 | 0.00176792 | 0.0004906857 | 0.01073541 | 0.0004917345 | 0.01152805 | 0.0004896875 | 0.01800487
0.0007025872 | 0.009839232 | 0.0007000025 | 0.002883151 | 0.0006979146 | 0.01119215 | 0.0007006415 | 0.002908201 | 0.0006984305 | 0.01190396 | 0.0006983895 | 0.01263561 | 0.0006987633 | 0.01901181
0.0009929615 | 0.06528386 | 0.0009886071 | 0.05725541 | 0.0009878404 | 0.06492732 | 0.0009938753 | 0.05936827 | 0.0009932798 | 0.06762324 | 0.000990753 | 0.07129475 | 0.000990671 | 0.07980224
0.0013606011 | 0.1812459 | 0.0013573341 | 0.169298 | 0.0013554318 | 0.1816198 | 0.0013623949 | 0.1741474 | 0.0013618645 | 0.18056 | 0.0013569435 | 0.1887012 | 0.0013631909 | 0.2013359
0.0017706489 | 0.308797 | 0.0017649902 | 0.2935324 | 0.0017647901 | 0.3105006 | 0.0017737206 | 0.3025659 | 0.0017731999 | 0.3085523 | 0.0017684139 | 0.3225816 | 0.0017738774 | 0.3337488
0.0022174828 | 0.4460605 | 0.0022097771 | 0.4282878 | 0.0022084437 | 0.4454657 | 0.0022178662 | 0.4401132 | 0.0022183677 | 0.4482417 | 0.0022137722 | 0.4667639 | 0.0022185557 | 0.4735688
0.0026828814 | 0.5845431 | 0.0026712335 | 0.5575212 | 0.0026715446 | 0.5802863 | 0.0026815746 | 0.5813762 | 0.0026827729 | 0.5863859 | 0.0026751853 | 0.6027484 | 0.0026859627 | 0.6135709
0.0031657219 | 0.7138487 | 0.0031572615 | 0.6836659 | 0.0031560584 | 0.7084122 | 0.0031665176 | 0.7157052 | 0.0031714578 | 0.7151732 | 0.0031612711 | 0.7313234 | 0.003171453 | 0.7482409
0.0036699365 | 0.8445038 | 0.0036597932 | 0.8047129 | 0.0036599354 | 0.8339011 | 0.0036708673 | 0.8458034 | 0.0036751734 | 0.8458409 | 0.0036668961 | 0.8623877 | 0.0036803837 | 0.8775134
0.0041896494 | 0.9750037 | 0.0041738377 | 0.9238672 | 0.0041762632 | 0.9552971 | 0.0041867947 | 0.9747466 | 0.0041920291 | 0.9729994 | 0.0041807791 | 0.992473 | 0.0041973458 | 0.9965406
0.0047223968 | 1.104472 | 0.0047078942 | 1.044567 | 0.0047080871 | 1.076705 | 0.0047193517 | 1.106911 | 0.0047242847 | 1.098252 | 0.0047158459 | 1.137212 | 0.0047298109 | 1.115757
0.0052647255 | 1.230027 | 0.0052483303 | 1.159906 | 0.0052500856 | 1.19402 | 0.0052615068 | 1.228701 | 0.0052680866 | 1.219846 | 0.0052561638 | 1.262856 | 0.0052766073 | 1.22955
0.0058213979 | 1.347655 | 0.0058078766 | 1.272339 | 0.0058082142 | 1.301379 | 0.0058189868 | 1.347387 | 0.0058307407 | 1.338236 | 0.0058151677 | 1.375645 | 0.0058352132 | 1.339722
0.0063900432 | 1.459406 | 0.0063712417 | 1.374245 | 0.0063725582 | 1.408478 | 0.0063843097 | 1.461658 | 0.0063967172 | 1.453509 | 0.0063817443 | 1.481444 | 0.0064014429 | 1.448036
0.0069677955 | 1.567234 | 0.0069506552 | 1.467493 | 0.0069466408 | 1.509423 | 0.0069611265 | 1.566196 | 0.0069750672 | 1.561216 | 0.0069557498 | 1.5803 | 0.0069799954 | 1.548259
0.0075543961 | 1.668434 | 0.0075342372 | 1.554221 | 0.0075310835 | 1.596717 | 0.007545304 | 1.658679 | 0.0075617475 | 1.651462 | 0.0075422757 | 1.666617 | 0.0075709457 | 1.63524
0.0081546434 | 1.760457 | 0.0081366062 | 1.638257 | 0.0081262097 | 1.676971 | 0.0081398829 | 1.736687 | 0.0081574017 | 1.736289 | 0.0081342771 | 1.745491 | 0.0081722948 | 1.712939
0.0087632472 | 1.835502 | 0.0087379962 | 1.712279 | 0.0087328027 | 1.74378 | 0.0087472329 | 1.803258 | 0.0087649326 | 1.815919 | 0.0087419455 | 1.821304 | 0.0087808649 | 1.783317
0.0093798341 | 1.901624 | 0.009350436 | 1.777173 | 0.0093499948 | 1.803106 | 0.0093620814 | 1.865469 | 0.0093836556 | 1.87628 | 0.0093592653 | 1.885134 | 0.0093963378 | 1.847252
0.010010174 | 1.954478 | 0.009980248 | 1.83241 | 0.009978803 | 1.839397 | 0.00998918 | 1.912467 | 0.010010679 | 1.911939 | 0.009983257 | 1.951236 | 0.010026449 | 1.901073