## Sheet1
Ch4 Current | Ch4 | Ch5 Current | Ch5 | Ch6 Current | Ch6 | Ch7 Current | Ch7 | Ch8 Current | Ch8 | Ch9 Current | Ch9 | Ch10 Current | Ch10
-3.86e-08 | 0.008540871 | 1.69e-08 | 0.001579872 | 1.93e-08 | 0.00989356 | 2.17e-08 | 0.001525944 | -7.2e-09 | 0.01050605 | -1.21e-08 | 0.01128897 | 2.65e-08 | 0.01777494
0.0004880022 | 0.00878991 | 0.0004885881 | 0.001816317 | 0.0004887978 | 0.01012822 | 0.0004897116 | 0.001767339 | 0.0004887159 | 0.01074251 | 0.0004899937 | 0.0115331 | 0.0004908352 | 0.0180016
0.000695923 | 0.009849306 | 0.0006968079 | 0.002902952 | 0.0006969718 | 0.01119185 | 0.0006977386 | 0.002855814 | 0.0006967476 | 0.01176229 | 0.0006955999 | 0.01243601 | 0.0006972443 | 0.01896511
0.0009854848 | 0.06806413 | 0.0009873582 | 0.05801096 | 0.0009880454 | 0.06616542 | 0.0009902153 | 0.05864850376 | 0.0009873124 | 0.06745715 | 0.000985791 | 0.07268428398 | 0.0009861551 | 0.07276244
0.0013546409 | 0.1887171 | 0.0013560779 | 0.1730232 | 0.0013538863 | 0.1789456 | 0.0013584311 | 0.1749304 | 0.0013558223 | 0.179141 | 0.001353662 | 0.1926024 | 0.0013547036 | 0.1886227
0.0017623091 | 0.3255714 | 0.0017650577 | 0.3049971 | 0.0017627238 | 0.3168864 | 0.0017685971 | 0.3111065 | 0.0017646623 | 0.3138015 | 0.0017604743 | 0.3276659 | 0.0017620487 | 0.3251286
0.0022074528 | 0.477389 | 0.0022103798 | 0.4500984 | 0.0022055191 | 0.4649375 | 0.0022125763 | 0.4536227 | 0.0022103702 | 0.4598426 | 0.0022047476 | 0.4749938 | 0.0022074094 | 0.4716847
0.0026687501 | 0.6269318 | 0.0026723571 | 0.5966451 | 0.0026707296 | 0.6171119 | 0.0026757808 | 0.5977462 | 0.0026721739 | 0.607942 | 0.0026686658 | 0.6259628 | 0.0026685934 | 0.6217826
0.003150889 | 0.7743407 | 0.0031550867 | 0.7406798 | 0.0031538595 | 0.7625538 | 0.0031604754 | 0.7474187 | 0.0031546358 | 0.7510902 | 0.0031505057 | 0.7716798 | 0.0031547901 | 0.7696661
0.0036562055 | 0.9161883 | 0.0036611771 | 0.8843667 | 0.0036568203 | 0.9032502 | 0.0036646659 | 0.894315 | 0.0036599836 | 0.8915208 | 0.0036551302 | 0.9084222 | 0.0036570252 | 0.9062615
0.0041694784 | 1.051817 | 0.0041752891 | 1.024852 | 0.0041715327 | 1.043989 | 0.0041801908 | 1.036108 | 0.0041739196 | 1.034082 | 0.0041679667 | 1.039033 | 0.0041714218 | 1.040362
0.0047027008 | 1.188382 | 0.004710122 | 1.165456 | 0.0047023319 | 1.185495 | 0.004711899 | 1.173823 | 0.0047075301 | 1.171637 | 0.0047005959 | 1.169654 | 0.0047054349 | 1.169843
0.0052417768 | 1.321675 | 0.005249965 | 1.29621 | 0.0052461073 | 1.3267 | 0.0052544014 | 1.301816 | 0.0052473562 | 1.311151 | 0.0052433032 | 1.302852 | 0.0052456878 | 1.297362
0.0057960021 | 1.451688 | 0.0058055186 | 1.418749 | 0.0058019382 | 1.462065 | 0.0058126577 | 1.427053 | 0.0058031051 | 1.44538 | 0.0057976899 | 1.431672 | 0.0058046699 | 1.426448
0.0063618579 | 1.570095 | 0.0063727583 | 1.536256 | 0.0063659543 | 1.584445 | 0.0063767124 | 1.544068 | 0.0063701712 | 1.572313 | 0.0063646885 | 1.544397 | 0.0063679048 | 1.547414
0.0069371171 | 1.687986 | 0.0069478511 | 1.651631 | 0.006940724 | 1.695659 | 0.0069518173 | 1.650114 | 0.0069451941 | 1.679502 | 0.0069433087 | 1.644184 | 0.0069468096 | 1.657982
0.0075255333 | 1.800858 | 0.0075354259 | 1.749309 | 0.0075297647 | 1.795467 | 0.0075362625 | 1.753552 | 0.0075325736 | 1.778698 | 0.0075257623 | 1.724909 | 0.0075292511 | 1.738498
0.0081186004 | 1.904217 | 0.0081281506 | 1.823489 | 0.0081241892 | 1.88736 | 0.0081304894 | 1.840292 | 0.0081262676 | 1.880583 | 0.0081217975 | 1.793405 | 0.0081308028 | 1.810391
0.0087236383 | 1.988037 | 0.008733039 | 1.886517 | 0.0087290077 | 1.969714 | 0.0087386616 | 1.914400908 | 0.0087303266 | 1.961103 | 0.0087301433 | 1.859988 | 0.0087315972 | 1.86594
0.0093406567 | 2.056062 | 0.009349691 | 1.947422 | 0.0093411606 | 2.027614 | 0.0093513233 | 1.984711 | 0.0093457465 | 2.022865 | 0.0093404035 | 1.922013 | 0.009343292 | 1.931145
0.009965923 | 2.109333 | 0.009975119 | 2.004364 | 0.009968475 | 2.081149 | 0.009978225 | 2.036123 | 0.009970665 | 2.060659 | 0.009967319 | 1.98674 | 0.009971051 | 1.990167