## Sheet1
Ch4 Current | Ch4 | Ch5 Current | Ch5 | Ch6 Current | Ch6 | Ch7 Current | Ch7 | Ch8 Current | Ch8 | Ch9 Current | Ch9 | Ch10 Current | Ch10
-2.17e-08 | 0.00854958 | -1.69e-08 | 0.001590959 | -3.38e-08 | 0.009903091 | -2.17e-08 | 0.00152949 | 2.41e-08 | 0.01052505 | -3.62e-08 | 0.0113021 | -5.06e-08 | 0.01780197
0.00048508 | 0.008741589 | 0.0004849956 | 0.001777029 | 0.0004867075 | 0.01008722 | 0.0004895188 | 0.001722000441 | 0.0004884314 | 0.01071519 | 0.0004885567 | 0.01149758 | 0.0004890076 | 0.01799033
0.0006930225 | 0.009431204 | 0.0006927718 | 0.002521681 | 0.000694826 | 0.01082467 | 0.0006987922 | 0.002442308099 | 0.0006963257 | 0.01145764 | 0.0006967765 | 0.01226136 | 0.0006954529 | 0.01872972
0.0009838115 | 0.0602554 | 0.0009863889 | 0.05268476 | 0.0009842407 | 0.06162149 | 0.000992947 | 0.05584525 | 0.0009880984 | 0.0629223 | 0.0009865794 | 0.06281754 | 0.0009875872 | 0.07047118
0.0013553739 | 0.1679921725 | 0.0013570448 | 0.1510547 | 0.0013562949 | 0.1660727 | 0.0013698358 | 0.1599931 | 0.0013596222 | 0.1674205 | 0.0013583419 | 0.1683019 | 0.0013564999 | 0.1729728
0.0017689998 | 0.2803955 | 0.0017705139 | 0.2550501 | 0.001770567 | 0.2751808 | 0.0017847539 | 0.2704077 | 0.0017725223 | 0.2819405 | 0.0017702367 | 0.2781014 | 0.0017703452 | 0.2828879
0.0022144738 | 0.389071 | 0.0022149536 | 0.3608626 | 0.0022165473 | 0.3800334 | 0.0022318287 | 0.3787592 | 0.0022171766 | 0.3928604 | 0.0022157131 | 0.390318 | 0.0022157083 | 0.3915089
0.0026845354 | 0.5024246 | 0.0026842678 | 0.467032 | 0.0026841376 | 0.4879439 | 0.0027035707 | 0.4927896 | 0.002686932 | 0.5006793 | 0.0026840604 | 0.5001224 | 0.0026830646 | 0.5032961
0.0031730178 | 0.6154911 | 0.003171711 | 0.5673533 | 0.0031735772 | 0.5945424 | 0.0031932104 | 0.6047867 | 0.0031748912 | 0.6100709 | 0.0031700691 | 0.6053043 | 0.0031723957 | 0.6113803
0.0036805549 | 0.7248832 | 0.0036819461 | 0.6662336 | 0.0036825103 | 0.6970412 | 0.0037018519 | 0.7078766 | 0.0036817315 | 0.7123604 | 0.0036787177 | 0.7062165 | 0.0036775218 | 0.7115024
0.0041992723 | 0.8262924 | 0.0041998148 | 0.7645676 | 0.0042025344 | 0.7938272 | 0.0042214348 | 0.8055722 | 0.004200092 | 0.8101573 | 0.0041958027 | 0.8072677 | 0.0041978015 | 0.8094146
0.0047326752 | 0.9219177 | 0.0047333672 | 0.8582517 | 0.0047375166 | 0.8898291 | 0.0047609064 | 0.9027017 | 0.0047332876 | 0.9066813 | 0.0047286102 | 0.9139857 | 0.0047288971 | 0.9062259
0.0052759539 | 1.015713 | 0.0052764747 | 0.9492924 | 0.0052786181 | 0.9797984 | 0.0053057329 | 0.9958876 | 0.0052767881 | 1.000146 | 0.0052742685 | 1.010612 | 0.0052741793 | 1.002926
0.0058333881 | 1.104795 | 0.0058341813 | 1.037336 | 0.0058378727 | 1.067585 | 0.005864404 | 1.085698 | 0.0058354206 | 1.091204 | 0.005830191 | 1.101636 | 0.0058344489 | 1.090331
0.006398311 | 1.188961 | 0.0063984074 | 1.118387 | 0.0064046087 | 1.149835 | 0.0064284059 | 1.168225 | 0.0064002808 | 1.178165 | 0.0063929895 | 1.18671 | 0.0063965171 | 1.174013
0.0069698642 | 1.262678 | 0.0069692421 | 1.191395 | 0.006978937 | 1.224851 | 0.0070042773 | 1.245442 | 0.0069719208 | 1.2607 | 0.0069662837 | 1.265266 | 0.0069701173 | 1.252356
0.0075558476 | 1.326787 | 0.0075601345 | 1.262305 | 0.0075634521 | 1.292392 | 0.0075928092 | 1.31978 | 0.0075592255 | 1.334735 | 0.007552272 | 1.33876 | 0.0075553509 | 1.326146
0.0081433813 | 1.3835 | 0.0081525795 | 1.324925 | 0.0081565337 | 1.350664 | 0.0081859151 | 1.384305 | 0.0081461613 | 1.389536 | 0.0081479358 | 1.393041 | 0.0081485434 | 1.395948
0.0087446121 | 1.439396 | 0.0087557006 | 1.381348 | 0.0087589049 | 1.404539 | 0.0087898196 | 1.441145 | 0.0087476187 | 1.444715 | 0.0087473559 | 1.447522 | 0.0087482986 | 1.447243
0.0093557331 | 1.488732 | 0.0093637523 | 1.425804 | 0.009370672 | 1.445159 | 0.0094040002 | 1.491782 | 0.0093542382 | 1.49273 | 0.0093527313 | 1.493016 | 0.0093571267 | 1.493017
0.009974469 | 1.53811 | 0.009983209 | 1.457666 | 0.009992478 | 1.487113 | 0.010024162 | 1.532702 | 0.009974806 | 1.531038 | 0.009974566 | 1.526273 | 0.009979333 | 1.526992