## Sheet1
Ch4 Current | Ch4 | Ch5 Current | Ch5 | Ch6 Current | Ch6 | Ch7 Current | Ch7 | Ch8 Current | Ch8 | Ch9 Current | Ch9 | Ch10 Current | Ch10
-5.3e-08 | 0.008545141 | 2.4e-09 | 0.001587202 | -4.82e-08 | 0.009892532 | -3.13e-08 | 0.001524494 | -9.6e-09 | 0.01050436 | 1.45e-08 | 0.01128942 | -5.55e-08 | 0.01776511
0.0004871656 | 0.008753413 | 0.0004862566 | 0.001789628 | 0.0004857237 | 0.01009177 | 0.0004870763 | 0.001730354311 | 0.0004856948 | 0.01070903 | 0.0004868135 | 0.01150028 | 0.0004861433 | 0.01796517
0.0006947561 | 0.009700008 | 0.0006934324 | 0.002769717 | 0.0006927163 | 0.01104511 | 0.0006943462 | 0.002713431 | 0.0006925644 | 0.01163121 | 0.0006944113 | 0.01245509 | 0.0006934131 | 0.01888545
0.000986172 | 0.06655661 | 0.0009838429 | 0.0569492 | 0.000985304 | 0.06681687 | 0.0009874329 | 0.05832221 | 0.0009847374 | 0.06799407 | 0.0009852606 | 0.06972124 | 0.000984055 | 0.07403179
0.001354923 | 0.1752896 | 0.0013512703 | 0.1605472 | 0.0013533606 | 0.1722894 | 0.0013538766 | 0.1641817 | 0.0013532642 | 0.1796484 | 0.0013541442 | 0.1799351 | 0.0013520032 | 0.1832693
0.0017648045 | 0.2911084 | 0.0017609058 | 0.2642984 | 0.0017623742 | 0.2819242 | 0.0017644429 | 0.2784943 | 0.0017620704 | 0.2976835 | 0.0017644067 | 0.2920456 | 0.0017621138 | 0.2931263
0.0022087933 | 0.4087391 | 0.0022037349 | 0.372332 | 0.0022057096 | 0.3933783 | 0.0022065366 | 0.3900432 | 0.0022050924 | 0.4115268 | 0.0022082846 | 0.4085167 | 0.002205847 | 0.4043868
0.0026721956 | 0.5290251 | 0.0026659919 | 0.4818362 | 0.002667981 | 0.5061326 | 0.0026700473 | 0.5044923 | 0.0026670479 | 0.5265581 | 0.0026721907 | 0.5241253 | 0.0026691046 | 0.5177586
0.0031571144 | 0.6486863 | 0.0031496039 | 0.5912026 | 0.0031553206 | 0.6191331 | 0.0031552627 | 0.6191042 | 0.0031539945 | 0.6436139 | 0.0031573218 | 0.637495 | 0.003153751 | 0.6303889
0.0036614664 | 0.7613807 | 0.0036526829 | 0.7003099 | 0.0036585129 | 0.7291282 | 0.0036562561 | 0.7262354 | 0.0036569529 | 0.7542161 | 0.0036618715 | 0.7499813 | 0.0036583248 | 0.7410904
0.0041774687 | 0.8701141 | 0.0041679402 | 0.8083176 | 0.0041734808 | 0.8368838 | 0.0041722247 | 0.8288417 | 0.0041716605 | 0.8609505 | 0.0041785754 | 0.8707913 | 0.0041748913 | 0.8488683
0.0047087646 | 0.9774639 | 0.0046985561 | 0.9153461 | 0.0047040606 | 0.9408764 | 0.0047003403 | 0.9327448 | 0.0047019991 | 0.9674767 | 0.0047107754 | 0.9805407 | 0.0047073179 | 0.9562308
0.0052507269 | 1.08431 | 0.00523959 | 1.01833 | 0.0052454684 | 1.042043 | 0.0052429247 | 1.036897 | 0.005243079 | 1.073445 | 0.005253109 | 1.084452 | 0.0052495816 | 1.062191
0.0058085372 | 1.187143 | 0.0057961371 | 1.118022 | 0.0058057886 | 1.142997 | 0.005801333 | 1.140645 | 0.0058027242 | 1.176966 | 0.0058111195 | 1.188472 | 0.0058075945 | 1.162643
0.0063737372 | 1.282721 | 0.0063610526 | 1.213333 | 0.0063699928 | 1.238535 | 0.0063635022 | 1.23682 | 0.0063659687 | 1.273509 | 0.0063760446 | 1.285787 | 0.0063735901 | 1.261238
0.0069511254 | 1.370592 | 0.0069372183 | 1.302634 | 0.0069472701 | 1.329287 | 0.0069376186 | 1.32881 | 0.0069410712 | 1.362896 | 0.0069531699 | 1.371989 | 0.0069500597 | 1.353144
0.0075369183 | 1.454916 | 0.0075218492 | 1.384546 | 0.0075334705 | 1.412972 | 0.0075237828 | 1.418372 | 0.007525473 | 1.443791 | 0.0075388906 | 1.45614 | 0.0075347363 | 1.43805
0.0081321144 | 1.536857 | 0.0081165896 | 1.464177 | 0.0081290717 | 1.491166 | 0.0081203532 | 1.499259 | 0.0081210259 | 1.518092 | 0.0081339179 | 1.532609 | 0.0081300264 | 1.516508
0.0087392812 | 1.612605 | 0.0087226473 | 1.526603 | 0.0087352644 | 1.564529 | 0.0087244122 | 1.570822 | 0.008727156 | 1.583481 | 0.0087409425 | 1.605876 | 0.0087372511 | 1.58461
0.0093547108 | 1.678393 | 0.0093380455 | 1.58098 | 0.0093531798 | 1.624492 | 0.0093407652 | 1.635973 | 0.0093445723 | 1.644504 | 0.009356577 | 1.676394 | 0.0093515041 | 1.643448
0.009982535 | 1.73528 | 0.009966693 | 1.625362 | 0.009980127 | 1.679116 | 0.009969389 | 1.694578 | 0.009969847 | 1.707062 | 0.009983401 | 1.738037 | 0.009980344 | 1.69376