## Sheet1
Ch4 Current | Ch4 | Ch5 Current | Ch5 | Ch6 Current | Ch6 | Ch7 Current | Ch7 | Ch8 Current | Ch8 | Ch9 Current | Ch9 | Ch10 Current | Ch10
-2.65e-08 | 0.008568789 | 1.69e-08 | 0.001598163 | -5.06e-08 | 0.009923287 | -2.17e-08 | 0.001535792041 | 5.55e-08 | 0.01055526 | 4.8e-09 | 0.01133397 | -1.93e-08 | 0.01784586
0.0004923855 | 0.008803208 | 0.0004936344 | 0.001825787 | 0.000493456 | 0.01014975 | 0.0004942686 | 0.001773248 | 0.0004930437 | 0.01078795 | 0.0004932583 | 0.01157383 | 0.0004893958 | 0.0180708
0.0007004534 | 0.009656594 | 0.0007019507 | 0.002599418 | 0.0007018952 | 0.01106571 | 0.0007021098 | 0.002665645 | 0.0007011816 | 0.01166802 | 0.0007013286 | 0.01244067 | 0.0006981171 | 0.0189601
0.0009925058 | 0.06344729 | 0.0009921948 | 0.05580771 | 0.0009962864 | 0.06370031 | 0.0009954353 | 0.05545831 | 0.00099246 | 0.06510968 | 0.0009929253 | 0.0686626 | 0.000988366 | 0.07041803
0.0013634778 | 0.1782131 | 0.001363661 | 0.1727125 | 0.0013684325 | 0.1798971 | 0.0013643554 | 0.1695375 | 0.0013630073 | 0.1813597 | 0.0013624938 | 0.1879606 | 0.0013608349 | 0.1881038
0.001775594 | 0.3103861 | 0.0017764379 | 0.3033831 | 0.0017823764 | 0.3141314 | 0.0017792589 | 0.3018343 | 0.0017764644 | 0.3152154 | 0.0017758448 | 0.3257508 | 0.0017724741 | 0.3249508
0.0022228667 | 0.4532797 | 0.0022230958 | 0.4427051 | 0.0022310017 | 0.45871 | 0.0022246871 | 0.440845 | 0.0022235298 | 0.4577208 | 0.0022225219 | 0.4734103 | 0.0022189343 | 0.4721714
0.0026893189 | 0.5980912 | 0.0026892345 | 0.5857432 | 0.0026982712 | 0.608571 | 0.0026915202 | 0.5837114 | 0.002689806 | 0.6009037 | 0.0026889669 | 0.6246414 | 0.0026872623 | 0.6243048
0.0031768658 | 0.743181 | 0.003176685 | 0.7264272 | 0.0031907054 | 0.7507668 | 0.0031801811 | 0.7262416 | 0.0031774807 | 0.7481288 | 0.0031766561 | 0.7799875 | 0.0031740811 | 0.7737616
0.0036839135 | 0.8877883 | 0.003683441 | 0.8663107 | 0.0036988501 | 0.8882506 | 0.0036846851 | 0.868665 | 0.003684661 | 0.8934055 | 0.0036836459 | 0.9296767 | 0.0036831661 | 0.9117478
0.0042018979 | 1.026081 | 0.0042012542 | 1.003043 | 0.0042187464 | 1.023872 | 0.0042039353 | 1.009959 | 0.0042030022 | 1.032681 | 0.0042015266 | 1.073306 | 0.0041995013 | 1.049902
0.0047349103 | 1.160598 | 0.0047344594 | 1.128884 | 0.0047540179 | 1.161228 | 0.0047344256 | 1.146614 | 0.0047356794 | 1.166877 | 0.0047345848 | 1.214022 | 0.0047309031 | 1.181785
0.0052777163 | 1.289169 | 0.0052769159 | 1.25104 | 0.0052985721 | 1.295148 | 0.005277984 | 1.277981 | 0.0052779454 | 1.297226 | 0.0052771666 | 1.349521 | 0.0052760768 | 1.305676
0.0058346081 | 1.412297 | 0.0058333157 | 1.37493 | 0.005861882 | 1.421695 | 0.0058368263 | 1.407936 | 0.0058344803 | 1.429683 | 0.0058348974 | 1.478283 | 0.005831071 | 1.430284
0.0063977564 | 1.53238 | 0.0063963291 | 1.49207 | 0.0064283118 | 1.53698 | 0.006396763 | 1.522503 | 0.0063979179 | 1.553447 | 0.0063989161 | 1.598297 | 0.0063936092 | 1.543991
0.0069728346 | 1.644789 | 0.0069708503 | 1.603205 | 0.0070051284 | 1.645726 | 0.0069677858 | 1.627019 | 0.0069726779 | 1.662506 | 0.0069722222 | 1.707012 | 0.0069681909 | 1.655212
0.0075555052 | 1.745313 | 0.0075529398 | 1.702865 | 0.0075883994 | 1.746229 | 0.0075504347 | 1.720948 | 0.0075555944 | 1.753623 | 0.0075534992 | 1.794 | 0.0075529013 | 1.767342
0.0081447942 | 1.827445 | 0.0081437261 | 1.792014 | 0.0081818862 | 1.833762 | 0.0081429497 | 1.802262 | 0.0081473909 | 1.842895 | 0.0081443843 | 1.868258 | 0.0081470341 | 1.861463
0.0087446362 | 1.903587 | 0.0087442553 | 1.87017 | 0.0087837654 | 1.90961 | 0.0087403373 | 1.874336 | 0.0087478405 | 1.901584 | 0.0087449593 | 1.941809 | 0.0087454656 | 1.939832
0.0093506048 | 1.969851 | 0.0093509929 | 1.932327 | 0.0093953758 | 1.9692 | 0.0093480153 | 1.941565 | 0.0093554293 | 1.960422 | 0.0093518175 | 1.995955 | 0.0093508218 | 2.004291
0.009967126 | 2.020508 | 0.009968113 | 1.981357 | 0.0100134 | 2.021125 | 0.009964623 | 1.998002 | 0.009972832 | 2.01563 | 0.009968691 | 2.048522 | 0.009969678 | 2.048997