## Sheet1
Ch4 Current | Ch4 | Ch5 Current | Ch5 | Ch6 Current | Ch6 | Ch7 Current | Ch7 | Ch8 Current | Ch8 | Ch9 Current | Ch9 | Ch10 Current | Ch10
-3.38e-08 | 0.008548919 | -5.55e-08 | 0.001581027 | -2.65e-08 | 0.009900214 | 4.1e-08 | 0.001522170769 | 1.93e-08 | 0.01051659 | -1.45e-08 | 0.01130471 | -1.69e-08 | 0.01778586
0.0004870908 | 0.008782078 | 0.0004885302 | 0.001808778 | 0.0004872258 | 0.01012748 | 0.0004881541 | 0.00176226 | 0.0004868979 | 0.01074578 | 0.0004867557 | 0.01153873 | 0.0004862542 | 0.01801211
0.0006944884 | 0.009870779 | 0.0006964149 | 0.002911079 | 0.0006944643 | 0.01111995 | 0.0006970683 | 0.002941992 | 0.0006940472 | 0.01185365 | 0.0006941196 | 0.01262442 | 0.0006932299 | 0.01912808
0.0009860297 | 0.0692291 | 0.0009906975 | 0.06044399 | 0.0009867868 | 0.07163877 | 0.0009886433 | 0.0608471 | 0.0009870086 | 0.06798262 | 0.0009877247 | 0.07376215 | 0.0009859357 | 0.07590991
0.0013539031 | 0.1921616 | 0.0013595691 | 0.1805935 | 0.0013554944 | 0.1930906 | 0.0013572376 | 0.1789853 | 0.0013538091 | 0.1865703 | 0.0013548869 | 0.197608 | 0.0013525095 | 0.1977252
0.0017628805 | 0.3303221 | 0.0017696242 | 0.3178867 | 0.0017644308 | 0.3286539 | 0.0017682138 | 0.3159657 | 0.0017625454 | 0.3252326 | 0.0017640547 | 0.339621 | 0.0017632373 | 0.3406433
0.0022063943 | 0.476667 | 0.002213994 | 0.4649359 | 0.002206809 | 0.4755085 | 0.0022097288 | 0.4628067 | 0.0022052274 | 0.4711535 | 0.0022068621 | 0.4905349 | 0.0022051551 | 0.4927528
0.0026691721 | 0.625417 | 0.0026776156 | 0.6131538 | 0.0026685814 | 0.6271836 | 0.0026726705 | 0.6067663 | 0.002666761 | 0.6215506 | 0.0026689551 | 0.64745 | 0.0026692082 | 0.6468754
0.0031531747 | 0.775518 | 0.0031662355 | 0.7574145 | 0.0031550915 | 0.7732971 | 0.0031576231 | 0.7588366 | 0.003153616 | 0.7734366 | 0.0031562512 | 0.8046498 | 0.0031551976 | 0.8004742
0.0036570421 | 0.9239103 | 0.0036711011 | 0.901041 | 0.0036579873 | 0.92022 | 0.0036622139 | 0.9097872 | 0.0036563019 | 0.9191917 | 0.0036589951 | 0.9554633 | 0.003656842 | 0.9418254
0.0041727237 | 1.067225 | 0.0041878652 | 1.03935 | 0.0041730685 | 1.065744 | 0.004178438 | 1.05308 | 0.0041707129 | 1.061295 | 0.0041734712 | 1.10088 | 0.0041741463 | 1.078893
0.0047033132 | 1.200738 | 0.0047202293 | 1.174288 | 0.004703887 | 1.207219 | 0.0047104933 | 1.192535 | 0.0047006055 | 1.203457 | 0.0047038364 | 1.244956 | 0.0047032095 | 1.214593
0.0052441375 | 1.334656 | 0.0052631439 | 1.307267 | 0.0052449886 | 1.342665 | 0.0052490801 | 1.327142 | 0.0052410656 | 1.343735 | 0.0052451646 | 1.387123 | 0.0052445763 | 1.344902
0.0058007953 | 1.467685 | 0.0058250916 | 1.440388 | 0.0058054704 | 1.477529 | 0.0058069459 | 1.457105 | 0.005800518 | 1.478797 | 0.0058051883 | 1.527306 | 0.0058020828 | 1.475138
0.0063654118 | 1.593307 | 0.0063914874 | 1.568787 | 0.006369472 | 1.594726 | 0.0063724207 | 1.579315 | 0.0063637723 | 1.597928 | 0.0063679362 | 1.640968 | 0.0063636903 | 1.608028
0.0069430145 | 1.70864535 | 0.0069701824 | 1.694108 | 0.0069455028 | 1.705304 | 0.0069463587 | 1.695331 | 0.0069392364 | 1.711219 | 0.0069433304 | 1.752915 | 0.0069391159 | 1.722809
0.0075303988 | 1.819183 | 0.0075564262 | 1.809657 | 0.0075294054 | 1.813665 | 0.0075322071 | 1.800804 | 0.0075235393 | 1.821965 | 0.0075267774 | 1.857228 | 0.0075274211 | 1.842931
0.0081279288 | 1.916707 | 0.0081520105 | 1.901456 | 0.0081257034 | 1.915318 | 0.0081287269 | 1.897818 | 0.008119912 | 1.929965 | 0.008121038 | 1.956747 | 0.0081265545 | 1.95011
0.0087352162 | 1.990547 | 0.008759404 | 1.980001 | 0.0087314453 | 1.991318 | 0.0087377695 | 2.000087 | 0.0087259336 | 2.011254 | 0.0087277298 | 2.034311 | 0.008731942 | 2.02223
0.009350137 | 2.051985 | 0.0093809167 | 2.054959 | 0.0093479888 | 2.042319 | 0.0093525818 | 2.067968 | 0.0093465349 | 2.086632 | 0.0093476488 | 2.097922 | 0.0093459635 | 2.099151
0.009977575 | 2.112744 | 0.010008536 | 2.098521 | 0.009976949 | 2.107013 | 0.009981644 | 2.124359 | 0.00997276 | 2.152117 | 0.009975119 | 2.15725 | 0.009976805 | 2.135925