## Sheet1
Ch4 Current | Ch4 | Ch5 Current | Ch5 | Ch6 Current | Ch6 | Ch7 Current | Ch7 | Ch8 Current | Ch8 | Ch9 Current | Ch9 | Ch10 Current | Ch10
3.86e-08 | 0.008550946 | 4.58e-08 | 0.00158424 | -2.65e-08 | 0.009903952 | 1.93e-08 | 0.001522647 | -3.38e-08 | 0.0105206 | 2.89e-08 | 0.01131351 | -1.45e-08 | 0.01779903
0.0004862132 | 0.00877879 | 0.0004868979 | 0.001804347 | 0.0004872548 | 0.01012234 | 0.0004884338 | 0.001750215 | 0.0004876671 | 0.01074192 | 0.0004884844 | 0.01154002 | 0.0004875658 | 0.01801545
0.0006942714 | 0.009901022 | 0.0006935747 | 0.00291045 | 0.0006941847 | 0.01124564 | 0.0006972129 | 0.002994339481 | 0.0006965282 | 0.01187747 | 0.0006963184 | 0.01278376 | 0.0006949345 | 0.01914816
0.0009838573 | 0.07206468 | 0.0009856753 | 0.06505232 | 0.0009865384 | 0.0720299 | 0.0009912955 | 0.06095289 | 0.0009875366 | 0.07180881 | 0.0009882093 | 0.07106305 | 0.0009883274 | 0.07741312
0.0013526084 | 0.1972127 | 0.0013528929 | 0.1867924 | 0.0013533124 | 0.1915624 | 0.001359058 | 0.1770714 | 0.0013578042 | 0.1922891 | 0.0013553932 | 0.1900665 | 0.0013560345 | 0.1996699
0.0017625598 | 0.3375135 | 0.001762297 | 0.325108 | 0.0017637027 | 0.3272888 | 0.0017697617 | 0.3120106 | 0.0017660101 | 0.3277408 | 0.0017654772 | 0.3308784 | 0.00176425 | 0.3385495
0.0022030984 | 0.4872205 | 0.0022035589 | 0.4706199 | 0.0022053913 | 0.4737098 | 0.0022103726 | 0.4594933 | 0.0022080025 | 0.4749612 | 0.0022085547 | 0.4804069 | 0.0022065728 | 0.4850802
0.0026657339 | 0.6426341 | 0.0026666839 | 0.6190371 | 0.0026689213 | 0.6250941 | 0.002676439 | 0.6125116 | 0.0026726223 | 0.6231611 | 0.0026714747 | 0.6320447 | 0.0026683837 | 0.6320016
0.0031501464 | 0.8008324 | 0.0031511277 | 0.7633701 | 0.0031540234 | 0.7689016 | 0.0031603235 | 0.7575513 | 0.0031552458 | 0.7729348 | 0.0031555786 | 0.7839398 | 0.003154795 | 0.7738717
0.0036541392 | 0.9541125 | 0.0036516172 | 0.9049689 | 0.0036554195 | 0.917566 | 0.0036639281 | 0.904501 | 0.00366103 | 0.9203628 | 0.0036595472 | 0.9338088 | 0.0036576352 | 0.9122536
0.0041694037 | 1.09656 | 0.0041677594 | 1.043929 | 0.0041720993 | 1.064382 | 0.0041795905 | 1.048691 | 0.0041746092 | 1.064584 | 0.0041751613 | 1.077384 | 0.0041720993 | 1.048427
0.0047001257 | 1.230927 | 0.0046960896 | 1.185361 | 0.004700579 | 1.206925 | 0.0047103776 | 1.187401 | 0.0047039762 | 1.206129 | 0.0047065536 | 1.221993 | 0.0047018882 | 1.186679
0.005237408 | 1.360433 | 0.0052396623 | 1.324738 | 0.0052432478 | 1.337909 | 0.0052512839 | 1.319218 | 0.0052480988 | 1.34174 | 0.005248217 | 1.365384 | 0.0052421626 | 1.32452
0.0057937839 | 1.48988 | 0.0057982179 | 1.45674 | 0.0058005566 | 1.460909 | 0.0058077054 | 1.44635 | 0.0058031654 | 1.467484 | 0.0058059622 | 1.500662 | 0.0058006989 | 1.45672
0.0063585089 | 1.613044 | 0.0063604619 | 1.575848 | 0.0063626945 | 1.5722 | 0.0063725992 | 1.569242 | 0.0063662219 | 1.584766 | 0.0063714804 | 1.622297 | 0.0063638277 | 1.575238
0.0069328519 | 1.727449 | 0.0069350725 | 1.680397 | 0.0069384142 | 1.677013 | 0.0069461827 | 1.688287 | 0.0069416909 | 1.690414 | 0.0069495654 | 1.740485 | 0.0069393015 | 1.679259
0.0075195056 | 1.832748 | 0.0075202844 | 1.763352 | 0.0075254103 | 1.781041 | 0.0075359611 | 1.790571 | 0.0075283132 | 1.780211 | 0.0075359539 | 1.845257 | 0.0075245496 | 1.769887
0.0081172044 | 1.931475026 | 0.0081162255 | 1.849909 | 0.008123695 | 1.865343 | 0.0081245413 | 1.875944 | 0.0081260554 | 1.857163 | 0.0081316081 | 1.93745 | 0.0081203267 | 1.851154
0.0087269872 | 2.016832 | 0.0087201567 | 1.922026 | 0.0087285279 | 1.9468 | 0.0087307099 | 1.944476 | 0.0087296587 | 1.934715 | 0.0087388159 | 2.020641 | 0.0087257817 | 1.916766
0.0093443336 | 2.08202 | 0.009336095 | 1.98962 | 0.0093463637 | 2.012702 | 0.0093450955 | 2.006956686 | 0.0093424819 | 1.991316 | 0.0093526445 | 2.089159 | 0.0093447579 | 1.955469
0.009974084 | 2.155447 | 0.009963684 | 2.062239 | 0.009975697 | 2.0712 | 0.009973603 | 2.059424 | 0.009973362 | 2.04856 | 0.009983329 | 2.139798 | 0.009969847 | 2.00232