## Sheet1
Ch4 Current | Ch4 | Ch5 Current | Ch5 | Ch6 Current | Ch6 | Ch7 Current | Ch7 | Ch8 Current | Ch8 | Ch9 Current | Ch9 | Ch10 Current | Ch10
-2.41e-08 | 0.008542303 | -4.8e-09 | 0.001587454 | -4.1e-08 | 0.009902336 | 5.55e-08 | 0.001530526 | -4.34e-08 | 0.01052682 | 1.21e-08 | 0.01130383 | -2.65e-08 | 0.01780143
0.0004792428 | 0.008742122 | 0.0004797588 | 0.001783895 | 0.0004820155 | 0.01009832 | 0.0004810101 | 0.001736843 | 0.0004798166 | 0.01072263 | 0.0004801349 | 0.01151181 | 0.0004795611 | 0.01799847
0.0006858424 | 0.009579288 | 0.0006873879 | 0.002640469 | 0.000688022 | 0.01088807 | 0.0006882486 | 0.00265710459 | 0.000685242 | 0.01145428 | 0.0006854228 | 0.01228888 | 0.0006858834 | 0.01882633
0.0009740853 | 0.06204716 | 0.000978999 | 0.05774386 | 0.0009768363 | 0.06413408 | 0.0009822419 | 0.06027114 | 0.0009750377 | 0.06575556 | 0.0009751413 | 0.06832377 | 0.0009766097 | 0.07177421
0.0013445868 | 0.1794491 | 0.0013549954 | 0.1767049 | 0.0013474921 | 0.1787977 | 0.0013530737 | 0.1758034 | 0.0013446181 | 0.1819711 | 0.0013438008 | 0.1875513 | 0.0013457779 | 0.1865982
0.0017575762 | 0.3124378 | 0.0017692505 | 0.309224 | 0.0017596907 | 0.3080188 | 0.0017677123 | 0.3066606 | 0.0017560524 | 0.3135431 | 0.0017577883 | 0.3200346 | 0.0017583573 | 0.3182078
0.0022024667 | 0.4523766 | 0.0022155781 | 0.448108 | 0.002206797 | 0.4479593 | 0.0022110188 | 0.4433945 | 0.0022024233 | 0.4526661 | 0.0022033733 | 0.4604162 | 0.0022022931 | 0.4573931
0.0026696688 | 0.5951274 | 0.00268685 | 0.5926289 | 0.0026733673 | 0.5924012 | 0.0026825004 | 0.5822109 | 0.002668321 | 0.5920659 | 0.002671248 | 0.6056423 | 0.0026716844 | 0.6020162
0.0031588697 | 0.7394298 | 0.0031767115 | 0.7351737 | 0.0031607575 | 0.7246472 | 0.0031684464 | 0.7154833 | 0.003159282 | 0.7336675 | 0.0031610107 | 0.749313 | 0.0031595327 | 0.7436353
0.0036674627 | 0.8720935 | 0.0036860546 | 0.8731294 | 0.0036676508 | 0.8544078 | 0.003677435 | 0.8539129 | 0.0036664067 | 0.8707345 | 0.0036662789 | 0.8850245 | 0.0036667828 | 0.8789905
0.0041863848 | 0.9957923 | 0.0042057122 | 1.004604 | 0.004186855 | 0.9861971 | 0.0041937434 | 0.984361 | 0.004184456 | 1.003296 | 0.0041862281 | 1.016386 | 0.0041856302 | 1.009329
0.0047204969 | 1.115641 | 0.0047447619 | 1.13051 | 0.0047206054 | 1.10777 | 0.0047292515 | 1.110507 | 0.0047172081 | 1.129838 | 0.0047178109 | 1.145476 | 0.0047193227 | 1.134874
0.0052605906 | 1.229167 | 0.0052897427 | 1.251065 | 0.0052647328 | 1.226414 | 0.005270406 | 1.233043 | 0.005259737 | 1.251248 | 0.0052634477 | 1.268507 | 0.005262775 | 1.251552
0.0058190398 | 1.33994 | 0.0058498098 | 1.366145 | 0.0058233122 | 1.334658 | 0.0058264587 | 1.35203 | 0.005820173 | 1.361223 | 0.0058233556 | 1.385324 | 0.005820255 | 1.363775
0.0063848112 | 1.445737 | 0.0064153041 | 1.47042 | 0.0063884471 | 1.442831 | 0.0063908244 | 1.453728 | 0.0063844351 | 1.467879 | 0.0063860481 | 1.494907 | 0.0063836925 | 1.468766
0.0069590481 | 1.540592 | 0.0069940809 | 1.570676 | 0.0069647527 | 1.54262 | 0.0069680317 | 1.553233 | 0.0069603405 | 1.565121 | 0.0069604586 | 1.60011 | 0.0069553495 | 1.566355
0.0075441515 | 1.616961 | 0.0075855567 | 1.66579 | 0.0075474571 | 1.630139 | 0.0075528916 | 1.642172 | 0.0075428881 | 1.652432 | 0.007546172 | 1.686275 | 0.0075429677 | 1.658458
0.0081384459 | 1.67417 | 0.0081815945 | 1.752085 | 0.0081429112 | 1.70451 | 0.0081467882 | 1.718211 | 0.0081352392 | 1.728858 | 0.008140881 | 1.750792 | 0.008131989 | 1.730689
0.0087420781 | 1.72498 | 0.0087875122 | 1.816481 | 0.0087471799 | 1.76425 | 0.008745984 | 1.782571 | 0.0087361011 | 1.795177 | 0.008741497 | 1.807847 | 0.0087353657 | 1.795958
0.0093531581 | 1.777417 | 0.0094008658 | 1.865519 | 0.0093564564 | 1.823804 | 0.0093558054 | 1.837327 | 0.0093484903 | 1.855973 | 0.0093533606 | 1.866255 | 0.0093447266 | 1.832954
0.009975408 | 1.81801 | 0.010029795 | 1.91147 | 0.00997784 | 1.862998 | 0.009973314 | 1.886407 | 0.009966284 | 1.890755 | 0.009975553 | 1.913825 | 0.009965128 | 1.885327