## Sheet1
Ch4 Current | Ch4 | Ch5 Current | Ch5 | Ch6 Current | Ch6 | Ch7 Current | Ch7 | Ch8 Current | Ch8 | Ch9 Current | Ch9 | Ch10 Current | Ch10
-2.89e-08 | 0.008557712 | -1.45e-08 | 0.001582078 | 0 | 0.009912832 | -5.06e-08 | 0.001524638668 | 3.62e-08 | 0.01053274 | -3.62e-08 | 0.01131424 | 2.17e-08 | 0.01783074
0.0004867292 | 0.008789035326 | 0.0004867099 | 0.001804453 | 0.0004854802 | 0.0101291 | 0.0004862445 | 0.001755419 | 0.0004850438 | 0.01075137 | 0.0004854537 | 0.01153819 | 0.0004851089 | 0.01804142
0.0006953757 | 0.009814538 | 0.0006953637 | 0.002802096 | 0.0006936904 | 0.01103036 | 0.0006956843 | 0.002742475 | 0.0006928393 | 0.0116024 | 0.0006937458 | 0.01250443 | 0.0006931768 | 0.01902215
0.0009870713 | 0.07008244 | 0.0009869459 | 0.06220074 | 0.0009863142 | 0.06935488 | 0.0009911315 | 0.06612732 | 0.000987445 | 0.07326159 | 0.0009851714 | 0.07257038 | 0.0009864661 | 0.07678649
0.0013555186 | 0.1931683 | 0.0013562853 | 0.1838561 | 0.0013553281 | 0.1901211 | 0.0013614546 | 0.1860091 | 0.0013564999 | 0.195068 | 0.0013543347 | 0.1977023 | 0.0013543805 | 0.1971811
0.0017653374 | 0.3330541 | 0.0017663573 | 0.3209337 | 0.0017640788 | 0.3285563 | 0.0017727851 | 0.3193008 | 0.001764942 | 0.3331938 | 0.0017635966 | 0.3403223 | 0.0017639679 | 0.3354442
0.0022056879 | 0.4819926 | 0.0022072045 | 0.4665111 | 0.002204316 | 0.4740818 | 0.0022137939 | 0.4625705 | 0.002204668 | 0.4807385 | 0.0022044028 | 0.4924644 | 0.0022039568 | 0.4855667
0.0026680654 | 0.6323682 | 0.0026700786 | 0.61129 | 0.0026695386 | 0.6196942 | 0.0026799061 | 0.6110646 | 0.0026695313 | 0.6320868 | 0.0026668044 | 0.6510007 | 0.0026688104 | 0.6383177
0.0031519017 | 0.7798965 | 0.0031545635 | 0.7581298 | 0.0031531169 | 0.7665925 | 0.0031642729 | 0.7496853 | 0.0031521331 | 0.7819782 | 0.003150959 | 0.8070021 | 0.0031524611 | 0.7846917
0.0036553761 | 0.9252522 | 0.003658983 | 0.9045564 | 0.0036561886 | 0.900365 | 0.0036680221 | 0.8902591719 | 0.003658062 | 0.9334441 | 0.0036547179 | 0.9553507 | 0.0036557402 | 0.92902
0.0041706623 | 1.066237 | 0.0041749443 | 1.047943 | 0.004170819 | 1.032262 | 0.0041799545 | 1.033697 | 0.0041716894 | 1.078996 | 0.0041698039 | 1.09587 | 0.0041705152 | 1.070009
0.0047013578 | 1.20289 | 0.0047065874 | 1.187625 | 0.0047004488 | 1.158319 | 0.0047113589 | 1.169804 | 0.0047014325 | 1.222909 | 0.0047001161 | 1.237979 | 0.0047008466 | 1.203971
0.0052387534 | 1.336677 | 0.0052448294 | 1.320607 | 0.0052401542 | 1.28437 | 0.0052525063 | 1.295016 | 0.0052412295 | 1.357731 | 0.005238464 | 1.382246 | 0.005242124 | 1.336075
0.0057952474 | 1.468707 | 0.0058020153 | 1.450078 | 0.0057968436 | 1.434069 | 0.0058086337 | 1.412 | 0.0057963493 | 1.490191 | 0.0057954476 | 1.513348 | 0.005797861 | 1.468649
0.0063597096 | 1.592702 | 0.0063667234 | 1.567464 | 0.0063620266 | 1.547223 | 0.0063709331 | 1.52477 | 0.0063601725 | 1.613874 | 0.0063605921 | 1.633558 | 0.0063619664 | 1.587282
0.0069328905 | 1.71179 | 0.0069399284 | 1.664582 | 0.0069334499 | 1.659196 | 0.0069453533 | 1.618845 | 0.0069322274 | 1.738055 | 0.0069338308 | 1.741376 | 0.0069337753 | 1.693676
0.0075172464 | 1.819106 | 0.0075242819 | 1.757705 | 0.0075235273 | 1.769965 | 0.0075341649 | 1.715937 | 0.0075249643 | 1.846045 | 0.0075183917 | 1.844581 | 0.0075224592 | 1.797043
0.008111577 | 1.90913 | 0.0081188463 | 1.841524 | 0.0081146246 | 1.858223 | 0.0081306654 | 1.81565 | 0.0081202255 | 1.938929 | 0.0081135372 | 1.937635 | 0.0081122304 | 1.877589
0.0087175793 | 1.980879 | 0.0087261482 | 1.918825 | 0.0087204532 | 1.941878 | 0.0087375019 | 1.896963 | 0.0087260638 | 2.030181 | 0.0087207474 | 2.022288 | 0.0087183532 | 1.963692
0.009332746 | 2.038169 | 0.0093430195 | 1.989597 | 0.009333884 | 2.020934 | 0.0093526542 | 1.952053 | 0.0093394729 | 2.107187 | 0.0093350558 | 2.097448 | 0.0093314584 | 2.023128
0.009962022 | 2.090177 | 0.009972303 | 2.049998 | 0.009959346 | 2.082334 | 0.009981716 | 1.997552 | 0.009964021 | 2.165353 | 0.009963009 | 2.161996 | 0.0099574413 | 2.069726