## Sheet1
Ch4 Current | Ch4 | Ch5 Current | Ch5 | Ch6 Current | Ch6 | Ch7 Current | Ch7 | Ch8 Current | Ch8 | Ch9 Current | Ch9 | Ch10 Current | Ch10
0 | 0.008551501 | 1.21e-08 | 0.001583064 | -1.69e-08 | 0.009908822 | 2.4e-09 | 0.001518171 | 3.13e-08 | 0.01052682 | -3.13e-08 | 0.01130519 | 1.93e-08 | 0.01782059
0.0004860203 | 0.008778363 | 0.0004860733 | 0.001803906 | 0.0004864278 | 0.01012429 | 0.0004862011 | 0.001745281 | 0.0004846773 | 0.01074361 | 0.0004867316 | 0.01152907 | 0.0004858756 | 0.0180383
0.000695125 | 0.009704362 | 0.0006950526 | 0.002589254 | 0.0006937073 | 0.01098717 | 0.0006961231 | 0.00261176412 | 0.0006929285 | 0.01161851 | 0.0006942714 | 0.012403 | 0.000693131 | 0.01891768
0.0009869845 | 0.06960707 | 0.0009868688 | 0.06464178 | 0.0009875945 | 0.06947664 | 0.0009896969 | 0.06535266 | 0.0009860056 | 0.07025173 | 0.0009881442 | 0.07209075 | 0.000987228 | 0.07928051
0.001357105 | 0.1883596 | 0.0013585083 | 0.1826862 | 0.0013545879 | 0.1856766 | 0.0013589519 | 0.1832484 | 0.0013552123 | 0.1864022 | 0.0013564203 | 0.1942182 | 0.0013540502 | 0.1992259
0.0017658341 | 0.3178873 | 0.0017663741 | 0.3110903 | 0.0017653952 | 0.3138737 | 0.0017712782 | 0.3115909 | 0.001764602 | 0.3191155 | 0.0017673313 | 0.3322672 | 0.001764872 | 0.3322306
0.0022083401 | 0.4562563 | 0.0022086511 | 0.4458493 | 0.0022074938 | 0.4447712 | 0.0022110814 | 0.4459058 | 0.002205225 | 0.4583438 | 0.0022097168 | 0.4765973 | 0.0022063268 | 0.4697356
0.0026733794 | 0.5966063 | 0.0026730852 | 0.5848776 | 0.0026712263 | 0.5770321 | 0.0026792479 | 0.5799523 | 0.0026709563 | 0.601849 | 0.0026736567 | 0.6239186 | 0.002669676 | 0.6112186
0.0031559619 | 0.7258565 | 0.0031557546 | 0.7247571 | 0.0031564731 | 0.7116847 | 0.0031621053 | 0.7145929 | 0.0031547371 | 0.7376374 | 0.0031591879 | 0.7696413 | 0.0031547733 | 0.7527976
0.0036617678 | 0.8552925 | 0.0036613362 | 0.8547401 | 0.0036580041 | 0.8390167 | 0.0036644103 | 0.845656 | 0.0036576883 | 0.8681569 | 0.0036611867 | 0.9160108 | 0.0036555111 | 0.8869123
0.0041756194 | 0.9841885 | 0.0041743247 | 0.9792261 | 0.0041744284 | 0.9652541 | 0.0041817893 | 0.9806935 | 0.0041722078 | 0.9993817 | 0.0041783849 | 1.057638 | 0.0041716749 | 1.01525
0.0047049286 | 1.11183 | 0.004703019 | 1.098327 | 0.0047028816 | 1.089781 | 0.0047110623 | 1.106851 | 0.0047026525 | 1.130209 | 0.0047073179 | 1.194378 | 0.0046997255 | 1.143022
0.0052482917 | 1.237742 | 0.0052458807 | 1.215925 | 0.0052458758 | 1.210098 | 0.0052505702 | 1.225504 | 0.0052436384 | 1.256086 | 0.0052500952 | 1.328155 | 0.0052423314 | 1.267457
0.0058031799 | 1.360652 | 0.0058002601 | 1.332444 | 0.0058038622 | 1.327937 | 0.0058098223 | 1.343311 | 0.0057999442 | 1.379672 | 0.0058078983 | 1.453187 | 0.005799421 | 1.389749
0.0063670175 | 1.477883 | 0.0063630369 | 1.446101 | 0.0063661062 | 1.439331 | 0.0063701785 | 1.449201 | 0.0063645824 | 1.500811 | 0.0063698023 | 1.570356 | 0.0063613371 | 1.497637
0.0069434268 | 1.585126 | 0.0069386602 | 1.551566 | 0.0069411942 | 1.544561 | 0.0069428289 | 1.548003 | 0.0069375704 | 1.609467 | 0.0069438657 | 1.683618 | 0.0069338332 | 1.599547
0.0075304687 | 1.685521 | 0.0075258419 | 1.651363 | 0.0075274621 | 1.642519 | 0.0075337333 | 1.644288 | 0.0075260227 | 1.710323 | 0.0075312837 | 1.791497 | 0.0075186352 | 1.690457
0.00812837 | 1.779421 | 0.0081236829 | 1.742465 | 0.0081237311 | 1.734336 | 0.0081270198 | 1.728504 | 0.0081159627 | 1.797393 | 0.0081284472 | 1.882827 | 0.0081150585 | 1.767209
0.008733608 | 1.862155 | 0.0087290993 | 1.824933 | 0.0087288293 | 1.805182 | 0.0087316526 | 1.804455 | 0.0087211452 | 1.876875 | 0.0087326581 | 1.964728 | 0.0087195178 | 1.83608
0.0093456621 | 1.938804 | 0.0093427712 | 1.900738 | 0.0093468941 | 1.864969 | 0.0093488712 | 1.877452 | 0.0093333295 | 1.946662 | 0.0093491726 | 2.034492 | 0.0093352294 | 1.904332
0.009976468 | 2.006105 | 0.009972423 | 1.968031 | 0.009975144 | 1.922833 | 0.009974782 | 1.94348 | 0.0099590712 | 2.008705 | 0.009978635 | 2.087287 | 0.009964598 | 1.950543