## Sheet1
Ch4 Current | Ch4 | Ch5 Current | Ch5 | Ch6 Current | Ch6 | Ch7 Current | Ch7 | Ch8 Current | Ch8 | Ch9 Current | Ch9 | Ch10 Current | Ch10
-7.2e-09 | 0.008554298 | 4.1e-08 | 0.001583547 | 3.13e-08 | 0.009915833 | -5.3e-08 | 0.001519642 | 9.6e-09 | 0.01053076 | 0 | 0.01130517 | -8.92e-08 | 0.01781963
0.0004906399 | 0.008787264 | 0.0004900251 | 0.001808715 | 0.00048935 | 0.01013378 | 0.0004895308 | 0.00175121 | 0.000488265 | 0.01075373 | 0.0004895959 | 0.01153642 | 0.000489919 | 0.01803894
0.0006991008 | 0.009723827 | 0.0006984112 | 0.002716779 | 0.0006974565 | 0.01096639 | 0.0006990984 | 0.002684344 | 0.000697671 | 0.01160628 | 0.0006980592 | 0.01243847 | 0.0006986548 | 0.01892177
0.0009950037 | 0.07100121 | 0.0009917656 | 0.0603387 | 0.0009908542 | 0.07014793 | 0.0009921586 | 0.06171041 | 0.0009900321 | 0.07209683 | 0.0009916041 | 0.07239787 | 0.0009944443 | 0.07963584
0.0013649365 | 0.1915982 | 0.0013617126 | 0.1813196 | 0.0013608711 | 0.1904095 | 0.0013623322 | 0.1805957 | 0.0013622599 | 0.1927777 | 0.0013609193 | 0.1942728 | 0.0013650739 | 0.200341
0.0017766019 | 0.3310265 | 0.0017715483 | 0.3178938 | 0.0017710709 | 0.3260345 | 0.0017746585 | 0.3200791 | 0.0017715868 | 0.330182 | 0.0017716495 | 0.3396266 | 0.001776855 | 0.3363223
0.002221531 | 0.484658 | 0.0022157155 | 0.4666325 | 0.0022158023 | 0.4720719 | 0.0022170729 | 0.4702435 | 0.0022144087 | 0.4801261 | 0.0022161447 | 0.4943652 | 0.0022219795 | 0.483848
0.0026853021 | 0.6439912 | 0.0026794312 | 0.6105786 | 0.0026800797 | 0.6198821 | 0.0026808754 | 0.6269967 | 0.0026799303 | 0.6355384 | 0.0026797904 | 0.6519684 | 0.0026859266 | 0.6388564
0.0031739099 | 0.7968881 | 0.0031642946 | 0.7622388 | 0.0031652059 | 0.7669252 | 0.0031665079 | 0.7816434 | 0.0031632819 | 0.7877597 | 0.003164256 | 0.8113611 | 0.0031746284 | 0.7889484
0.0036782885 | 0.9463507 | 0.0036690806 | 0.9150283 | 0.0036695266 | 0.9067472 | 0.0036714218 | 0.9332858 | 0.0036696737 | 0.9279105 | 0.00366896 | 0.973064 | 0.0036795977 | 0.9328659
0.0041943778 | 1.094628 | 0.0041845982 | 1.05794 | 0.0041855265 | 1.043833 | 0.0041881521 | 1.083901 | 0.0041837712 | 1.066587 | 0.004185078 | 1.132246 | 0.0041956629 | 1.076129
0.0047259459 | 1.241381 | 0.0047160798 | 1.204131 | 0.0047174541 | 1.181931 | 0.004720333 | 1.234034 | 0.0047135168 | 1.207811 | 0.0047169381 | 1.29008 | 0.0047281617 | 1.223835
0.0052687954 | 1.384924 | 0.0052562048 | 1.341439 | 0.0052590885 | 1.312307 | 0.0052586159 | 1.378491 | 0.005257596 | 1.343513 | 0.0052594019 | 1.441962 | 0.0052714355 | 1.358571
0.005830502 | 1.524818 | 0.0058115053 | 1.479249 | 0.005815768 | 1.444053 | 0.0058161056 | 1.51755 | 0.0058122937 | 1.473592 | 0.005816935 | 1.587159 | 0.0058326117 | 1.487371
0.0063978697 | 1.655565 | 0.0063750343 | 1.605123 | 0.0063807654 | 1.573327 | 0.0063817709 | 1.648929 | 0.0063751211 | 1.60212 | 0.0063810475 | 1.712315 | 0.0063973465 | 1.601604
0.0069762752 | 1.777626 | 0.0069512194 | 1.721459 | 0.0069571699 | 1.690986 | 0.0069548336 | 1.770645 | 0.0069507227 | 1.725213 | 0.0069572953 | 1.835593 | 0.0069745055 | 1.714381
0.007562748 | 1.893943 | 0.0075360648 | 1.827293 | 0.0075422998 | 1.803913 | 0.0075384084 | 1.882315 | 0.00753667 | 1.833159 | 0.0075420418 | 1.951855 | 0.0075598885 | 1.806294
0.0081584336 | 1.996137 | 0.0081333392 | 1.910047 | 0.0081384266 | 1.905768 | 0.0081325653 | 1.982389 | 0.0081328184 | 1.927384 | 0.0081381855 | 2.057104 | 0.0081547567 | 1.888873
0.0087653449 | 2.078544 | 0.0087383409 | 2.036931 | 0.0087449304 | 1.993278 | 0.0087391101 | 2.071746 | 0.0087374271 | 2.019278 | 0.0087444216 | 2.147793 | 0.0087620176 | 1.953065
0.00938469 | 2.153474 | 0.0093532907 | 2.124455 | 0.0093592436 | 2.074206 | 0.0093529483 | 2.146343 | 0.0093496548 | 2.102884 | 0.0093579513 | 2.230961 | 0.009383007 | 2.023644
0.010010631 | 2.214867 | 0.009977623 | 2.19041 | 0.009983353 | 2.135657 | 0.009979477 | 2.213166 | 0.009977046 | 2.180174 | 0.009983137 | 2.282855 | 0.010010318 | 2.088241