## Sheet1
Ch4 Current | Ch4 | Ch5 Current | Ch5 | Ch6 Current | Ch6 | Ch7 Current | Ch7 | Ch8 Current | Ch8 | Ch9 Current | Ch9 | Ch10 Current | Ch10
-2.89e-08 | 0.008553914 | -4.34e-08 | 0.001590434 | 7.2e-09 | 0.009909431 | 2.41e-08 | 0.001527582 | -4.58e-08 | 0.01053576 | -5.06e-08 | 0.01131181 | 2.4e-09 | 0.0178059
0.00048569 | 0.008770701 | 0.0004848871 | 0.00179599 | 0.000486124 | 0.01011646 | 0.0004864639 | 0.001739932565 | 0.0004853018 | 0.01074428 | 0.0004849787 | 0.01152654 | 0.0004861529 | 0.01801271
0.0006923209 | 0.00952025 | 0.0006911612 | 0.002492388 | 0.0006910696 | 0.01082091 | 0.0006927284 | 0.002397341 | 0.000691612 | 0.01139805 | 0.0006912986 | 0.0122012 | 0.0006913854 | 0.01871599
0.0009781793 | 0.0583994 | 0.0009771064 | 0.05234716 | 0.0009768291 | 0.05995897 | 0.0009796042 | 0.05267807 | 0.0009767567 | 0.06223135 | 0.0009766748 | 0.06418557 | 0.0009763179 | 0.06686412
0.0013467616 | 0.1714999 | 0.0013450738 | 0.1639764 | 0.0013465542 | 0.1729965 | 0.0013492281 | 0.1671009 | 0.0013456018 | 0.1798054 | 0.0013452691 | 0.1824945 | 0.0013471956 | 0.180974
0.0017578824 | 0.29796 | 0.001754707 | 0.2894891 | 0.0017575496 | 0.2996051 | 0.0017610843 | 0.292333 | 0.0017561343 | 0.3095284 | 0.0017555605 | 0.315141 | 0.0017580487 | 0.3053219
0.0022075565 | 0.4325631 | 0.0022038892 | 0.4224942 | 0.0022066065 | 0.4354514 | 0.0022080315 | 0.422155 | 0.0022051695 | 0.4445898 | 0.0022047862 | 0.4548463 | 0.0022064209 | 0.4360778
0.0026752624 | 0.5713534 | 0.0026711299 | 0.5586737 | 0.002671981 | 0.5737211 | 0.0026744427 | 0.5555939 | 0.0026723282 | 0.580487 | 0.0026720605 | 0.5961301 | 0.0026709032 | 0.5697325
0.0031605984 | 0.7098895 | 0.0031563863 | 0.685766 | 0.003162954 | 0.709094 | 0.0031625948 | 0.6914061 | 0.0031573362 | 0.7150517 | 0.0031571795 | 0.7372901 | 0.0031608805 | 0.7014878
0.0036674483 | 0.8438706 | 0.0036630529 | 0.8117918 | 0.0036695459 | 0.8390518 | 0.0036698931 | 0.8205601 | 0.0036641692 | 0.8488077 | 0.0036644754 | 0.8752478 | 0.0036668889 | 0.8299068
0.0041885548 | 0.9698827 | 0.0041850419 | 0.9381561 | 0.0041864548 | 0.9597447 | 0.0041886127 | 0.9425697 | 0.0041848176 | 0.9689509 | 0.0041863776 | 1.001276 | 0.0041847091 | 0.9558236
0.0047222498 | 1.098359 | 0.0047183317 | 1.057484 | 0.0047233058 | 1.079926 | 0.0047221099 | 1.060793 | 0.0047176783 | 1.094383 | 0.0047202148 | 1.12122 | 0.0047216325 | 1.077558
0.0052655742 | 1.224486 | 0.0052607955 | 1.172612 | 0.0052659552 | 1.198322 | 0.0052645061 | 1.176873 | 0.0052600215 | 1.220729 | 0.0052629438 | 1.237629 | 0.005263778 | 1.192379
0.0058232592 | 1.340079 | 0.0058174341 | 1.28075 | 0.0058267697 | 1.317804 | 0.0058219307 | 1.288245 | 0.0058172581 | 1.341277 | 0.0058195679 | 1.346848 | 0.0058238764 | 1.30663
0.0063909811 | 1.447575 | 0.0063858022 | 1.383448 | 0.0063915525 | 1.431259 | 0.0063849125 | 1.385591 | 0.0063857756 | 1.448713 | 0.0063876321 | 1.454503 | 0.0063873814 | 1.41428
0.0069665514 | 1.546432 | 0.0069611313 | 1.48471 | 0.0069711782 | 1.535503 | 0.0069602537 | 1.481536 | 0.0069600198 | 1.541709 | 0.0069627129 | 1.555092 | 0.0069654567 | 1.512549
0.0075487301 | 1.640805 | 0.0075436548 | 1.574709 | 0.0075550785 | 1.637235 | 0.007544043 | 1.574122 | 0.0075423432 | 1.628878 | 0.0075455668 | 1.642818 | 0.0075469266 | 1.604995
0.0081434006 | 1.74603 | 0.0081384218 | 1.653225 | 0.0081542697 | 1.729649 | 0.0081350246 | 1.657573 | 0.0081374332 | 1.7039 | 0.0081404398 | 1.725179 | 0.0081452137 | 1.689577
0.0087445639 | 1.831063 | 0.0087402601 | 1.714889 | 0.0087534583 | 1.798738 | 0.0087363446 | 1.731873 | 0.0087396767 | 1.779516 | 0.0087423385 | 1.807007 | 0.0087421601 | 1.758629
0.0093526686 | 1.896342 | 0.0093484131 | 1.774441 | 0.0093625202 | 1.868467 | 0.0093481913 | 1.798922 | 0.0093464047 | 1.854827 | 0.0093484613 | 1.869835 | 0.0093494065 | 1.823658
0.009973795 | 1.947141 | 0.00996638 | 1.828817 | 0.009986748 | 1.921398 | 0.009966139 | 1.853481 | 0.009966813 | 1.913082 | 0.009967512 | 1.938227 | 0.009972447 | 1.879644