## Sheet1
Ch4 Current | Ch4 | Ch5 Current | Ch5 | Ch6 Current | Ch6 | Ch7 Current | Ch7 | Ch8 Current | Ch8 | Ch9 Current | Ch9 | Ch10 Current | Ch10
3.38e-08 | 0.008538951 | -2.65e-08 | 0.001575357 | 4.8e-09 | 0.009889424 | -3.13e-08 | 0.001520989 | -2.89e-08 | 0.0105082 | -3.38e-08 | 0.01128522 | 1.21e-08 | 0.01778867
0.0004866568 | 0.008754651 | 0.000487139 | 0.001781144 | 0.0004868497 | 0.01009465 | 0.0004871824 | 0.001732118 | 0.0004873223 | 0.01071742 | 0.0004865483 | 0.01150002 | 0.0004867002 | 0.01799393
0.0006952431 | 0.009846383 | 0.0006956361 | 0.00279964 | 0.0006953106 | 0.01102542 | 0.0006951925 | 0.002658576 | 0.0006958845 | 0.01167329 | 0.0006949273 | 0.01250631 | 0.0006951033 | 0.01895881
0.0009852606 | 0.06419294 | 0.0009883082 | 0.06022941 | 0.0009875318 | 0.06935058 | 0.0009890242 | 0.06105138 | 0.0009909676 | 0.06860007 | 0.0009904154 | 0.07251742 | 0.0009892509 | 0.07655498
0.0013550026 | 0.1820658 | 0.0013587132 | 0.1768258 | 0.0013585806 | 0.18773 | 0.0013584697 | 0.1788271 | 0.0013619923 | 0.1888102 | 0.0013604902 | 0.1936243 | 0.0013602129 | 0.1963873
0.0017639968 | 0.3134191 | 0.001770931 | 0.3031955 | 0.001771013 | 0.3148653 | 0.0017690914 | 0.3055432 | 0.0017738026 | 0.3240699 | 0.0017727442 | 0.3278253 | 0.0017724524 | 0.3249249
0.0022103244 | 0.454847 | 0.0022170295 | 0.435867 | 0.0022173116 | 0.4495193 | 0.002213208 | 0.4392397 | 0.0022197974 | 0.4624963 | 0.0022185654 | 0.4699769 | 0.0022181266 | 0.4581715
0.0026725259 | 0.597946 | 0.002682539 | 0.5721376 | 0.0026828838 | 0.5899757 | 0.0026767332 | 0.5742097 | 0.0026851791 | 0.596162 | 0.00268414 | 0.6106604 | 0.0026833106 | 0.5929179
0.0031555665 | 0.7321529 | 0.0031696061 | 0.7060315 | 0.0031699123 | 0.7276264 | 0.0031648853 | 0.7085553 | 0.003175506 | 0.7330725 | 0.0031744765 | 0.7517451 | 0.0031734421 | 0.7239545
0.0036618643 | 0.8658447 | 0.003676432 | 0.8309115 | 0.0036764633 | 0.8581781 | 0.0036688684 | 0.8341065 | 0.0036819967 | 0.8656987 | 0.0036808226 | 0.8776562 | 0.0036796074 | 0.8523093
0.0041763452 | 0.9948839 | 0.0041942184 | 0.9520126 | 0.0041940496 | 0.9774102 | 0.0041838629 | 0.9509375 | 0.0042005453 | 0.993309 | 0.0041986261 | 0.9996837 | 0.0041972325 | 0.9792155
0.0047105054 | 1.122005 | 0.0047276915 | 1.071982 | 0.0047282871 | 1.097114 | 0.0047142811 | 1.065834 | 0.0047339217 | 1.121186 | 0.0047316143 | 1.120149 | 0.0047303244 | 1.102994
0.0052503676 | 1.244466 | 0.0052709171 | 1.190082 | 0.0052723879 | 1.220607 | 0.0052546931 | 1.177834 | 0.0052773185 | 1.248348 | 0.005274676 | 1.240061 | 0.0052739888 | 1.219574
0.0058060972 | 1.354853 | 0.0058293809 | 1.300686 | 0.0058310927 | 1.332287 | 0.0058148446 | 1.291285 | 0.0058399582 | 1.368367 | 0.0058369516 | 1.36127 | 0.0058369251 | 1.332996
0.0063725895 | 1.465776 | 0.0063959576 | 1.407641 | 0.0063994056 | 1.456565 | 0.0063792561 | 1.399422 | 0.0064049245 | 1.470757 | 0.0064033983 | 1.476888 | 0.0064021542 | 1.429154
0.0069462188 | 1.570467 | 0.0069746959 | 1.50586 | 0.0069790503 | 1.56499 | 0.0069553881 | 1.502641 | 0.0069823511 | 1.569037 | 0.0069817459 | 1.583551 | 0.0069793637 | 1.520669
0.0075326363 | 1.668202 | 0.0075618439 | 1.596718 | 0.0075666684 | 1.664544 | 0.0075395006 | 1.59453 | 0.0075685539 | 1.659885 | 0.0075680476 | 1.671994 | 0.0075656076 | 1.603531
0.0081251633 | 1.758949 | 0.0081587109 | 1.679807 | 0.0081631448 | 1.75274 | 0.0081336454 | 1.679611 | 0.0081647578 | 1.743084 | 0.0081645215 | 1.753962 | 0.0081630942 | 1.681348
0.0087275562 | 1.840882 | 0.0087671387 | 1.752048 | 0.0087718933 | 1.819609 | 0.0087384784 | 1.747419 | 0.0087724961 | 1.813022 | 0.0087729542 | 1.833694 | 0.0087707022 | 1.752153
0.0093411751 | 1.904595 | 0.009382643 | 1.81477 | 0.0093880028 | 1.881975 | 0.0093559332 | 1.812517 | 0.0093919352 | 1.880488 | 0.0093938809 | 1.903149 | 0.009387781 | 1.817655
0.009966211 | 1.96089 | 0.010011353 | 1.867593 | 0.010015687 | 1.926869 | 0.009980079 | 1.885346 | 0.010018985 | 1.928851 | 0.010022476 | 1.961156 | 0.010016192 | 1.871582