## Sheet1
Ch4 Current | Ch4 | Ch5 Current | Ch5 | Ch6 Current | Ch6 | Ch7 Current | Ch7 | Ch8 Current | Ch8 | Ch9 Current | Ch9 | Ch10 Current | Ch10
1.21e-08 | 0.008560082 | 2.41e-08 | 0.001591589 | -3.62e-08 | 0.009921103 | -3.86e-08 | 0.001526773 | 0 | 0.01053744 | 0 | 0.01130952 | 2.4e-09 | 0.0178195
0.000484781 | 0.00879672 | 0.0004850945 | 0.001817913 | 0.0004845616 | 0.01014178 | 0.0004857527 | 0.001758404 | 0.0004849618 | 0.01076805 | 0.0004839347 | 0.01154153 | 0.0004851113 | 0.01804588
0.0006904475 | 0.009633095 | 0.0006908236 | 0.002654098 | 0.000690216 | 0.01092596 | 0.0006925307 | 0.002546357 | 0.0006924945 | 0.01152726 | 0.0006897121 | 0.01230089 | 0.0006910913 | 0.0187795
0.0009794571 | 0.06258959 | 0.0009806337 | 0.05422482 | 0.0009798863 | 0.06165134 | 0.000983527 | 0.05436713 | 0.0009811473 | 0.06542177 | 0.0009775162 | 0.06342086 | 0.0009799321 | 0.07181173
0.0013489315 | 0.1758034 | 0.0013482106 | 0.1642988 | 0.0013486856 | 0.172749 | 0.0013535969 | 0.1663164 | 0.0013546482 | 0.1847425 | 0.0013449436 | 0.1728626 | 0.0013490931 | 0.1840754
0.0017595701 | 0.3015755 | 0.0017599872 | 0.2894826 | 0.0017600162 | 0.3049701 | 0.001764696 | 0.2945413 | 0.0017666104 | 0.3163197 | 0.0017546057 | 0.3051268 | 0.0017611252 | 0.3127088
0.0022059676 | 0.4361362393 | 0.0022064305 | 0.4180224 | 0.0022071996 | 0.4407046 | 0.002208586 | 0.4269924414 | 0.0022135841 | 0.4535281 | 0.0022021099 | 0.4471189 | 0.0022080652 | 0.4501519
0.0026720075 | 0.5752583 | 0.0026724174 | 0.5433878 | 0.0026733577 | 0.5848811 | 0.0026779459 | 0.5630437 | 0.002683448 | 0.5969998 | 0.0026658014 | 0.5926102 | 0.0026745777 | 0.5894482
0.0031592554 | 0.7107228 | 0.003159998 | 0.6685236 | 0.0031611843 | 0.7321593 | 0.0031651215 | 0.6989776 | 0.0031719304 | 0.7374738 | 0.0031510819 | 0.7339005 | 0.0031623247 | 0.7296174
0.0036657846 | 0.8413187 | 0.0036676701 | 0.7928335 | 0.0036687454 | 0.8695404 | 0.0036715448 | 0.8332972 | 0.0036830311 | 0.859754 | 0.0036592892 | 0.8725726 | 0.0036700282 | 0.8694032
0.0041835567 | 0.9658961 | 0.0041866091 | 0.9144446 | 0.0041872576 | 1.004559 | 0.0041886946 | 0.9618378 | 0.0042014615 | 0.9822697 | 0.0041754772 | 1.004188 | 0.0041896012 | 1.002395
0.0047168561 | 1.087088 | 0.0047208369 | 1.036638 | 0.0047210828 | 1.133233 | 0.0047212468 | 1.089279 | 0.004735255 | 1.104426 | 0.0047117784 | 1.134669 | 0.0047245547 | 1.128824
0.0052599299 | 1.204432 | 0.0052642144 | 1.153671 | 0.0052649449 | 1.253609 | 0.0052638117 | 1.213102 | 0.005282835 | 1.220657 | 0.0052539987 | 1.258859 | 0.0052688943 | 1.246157
0.0058182514 | 1.322506 | 0.0058230928 | 1.270323 | 0.0058244454 | 1.369211 | 0.0058207565 | 1.335654 | 0.0058418027 | 1.332725 | 0.0058113799 | 1.379949 | 0.0058270807 | 1.360663
0.0063847196 | 1.439183 | 0.0063887244 | 1.381378 | 0.0063912656 | 1.486239 | 0.0063856261 | 1.453227 | 0.0064074609 | 1.43936 | 0.0063795647 | 1.497611 | 0.0063919721 | 1.462075
0.006962033 | 1.54178 | 0.0069655942 | 1.481559 | 0.0069693506 | 1.590694 | 0.0069587516 | 1.562716 | 0.0069860352 | 1.540738 | 0.0069547661 | 1.613929 | 0.0069693651 | 1.557364
0.0075466084 | 1.637399 | 0.0075499501 | 1.571676 | 0.0075543503 | 1.681982 | 0.0075473413 | 1.667216 | 0.0075759269 | 1.6347 | 0.0075410051 | 1.719046 | 0.0075537403 | 1.647217
0.0081410064 | 1.722041 | 0.0081431209 | 1.655963 | 0.0081480732 | 1.774788 | 0.0081369486 | 1.758058 | 0.0081744648 | 1.707318 | 0.0081310777 | 1.802445 | 0.0081473837 | 1.71833
0.008744277 | 1.798269 | 0.0087467387 | 1.7323 | 0.0087524191 | 1.853947 | 0.0087395995 | 1.831443 | 0.0087811494 | 1.790676 | 0.0087310957 | 1.875403 | 0.0087531642 | 1.783349
0.0093541297 | 1.8628 | 0.0093588554 | 1.788592 | 0.0093635715 | 1.920155 | 0.0093486325 | 1.886481 | 0.0093958508 | 1.87087 | 0.0093424578 | 1.937098 | 0.0093641164 | 1.853112
0.009976179 | 1.918793 | 0.009982366 | 1.827825 | 0.009986074 | 1.971536 | 0.009968764 | 1.943698 | 0.010024499 | 1.9355 | 0.009962095 | 1.987193 | 0.009987446 | 1.903857