## Sheet1
Ch4 Current | Ch4 | Ch5 Current | Ch5 | Ch6 Current | Ch6 | Ch7 Current | Ch7 | Ch8 Current | Ch8 | Ch9 Current | Ch9 | Ch10 Current | Ch10
-2.41e-08 | 0.008533658 | -1.93e-08 | 0.001577542 | 4.8e-09 | 0.009890664 | -2.17e-08 | 0.001520305 | 7.2e-09 | 0.01051305 | 3.38e-08 | 0.01127717 | -2.17e-08 | 0.01778631
0.0004894464 | 0.008774544 | 0.000489403 | 0.00180649 | 0.0004885037 | 0.01011403 | 0.0004895067 | 0.001755357 | 0.000488576 | 0.01074186 | 0.0004892222 | 0.01151506937 | 0.0004892704 | 0.01801044
0.0006974179 | 0.00990939 | 0.000697307 | 0.002985267 | 0.000696169 | 0.01112266 | 0.0006984715 | 0.002803259053 | 0.0006961617 | 0.01173347 | 0.0006972057 | 0.01258705 | 0.0006971671 | 0.01907198
0.0009915848 | 0.0708546 | 0.0009921779 | 0.06039387 | 0.0009875125 | 0.06971925632 | 0.0009898006 | 0.0630213 | 0.0009869845 | 0.06976829 | 0.0009899043 | 0.07305054 | 0.0009892653 | 0.07786487
0.0013610712 | 0.1906923 | 0.0013599212 | 0.1728325 | 0.0013569604 | 0.1885799 | 0.0013609434 | 0.1818342 | 0.0013554872 | 0.1899627 | 0.0013584191 | 0.1947459 | 0.0013574932 | 0.1922913
0.001771447 | 0.3202305 | 0.0017706031 | 0.2992191 | 0.0017662922 | 0.3253373 | 0.0017691541 | 0.3102776 | 0.001764819 | 0.3229807 | 0.0017698726 | 0.3301944 | 0.0017673217 | 0.321882
0.0022155877 | 0.4572239 | 0.0022147607 | 0.4342652 | 0.0022108403 | 0.4660874 | 0.0022112599 | 0.4468782 | 0.0022082364 | 0.4633203 | 0.002214604 | 0.4760298 | 0.0022113611 | 0.4629007
0.0026789948 | 0.5997023 | 0.0026780978 | 0.5697361 | 0.0026743486 | 0.6107459 | 0.0026761087 | 0.5884454 | 0.0026711467 | 0.6078448 | 0.0026790743 | 0.6235331 | 0.0026747416 | 0.6052041
0.0031674555 | 0.74029 | 0.0031663657 | 0.7026234 | 0.0031594797 | 0.7541457 | 0.0031590505 | 0.7337405 | 0.0031553519 | 0.7486044 | 0.0031650372 | 0.7696213 | 0.0031593326 | 0.7391342
0.0036719209 | 0.872645 | 0.0036707949 | 0.827157 | 0.0036642657 | 0.8954234 | 0.0036649794 | 0.873813 | 0.0036586238 | 0.8793139 | 0.0036707105 | 0.9076868 | 0.003663511 | 0.8676897
0.0041881521 | 0.9998105 | 0.0041868019 | 0.9470667 | 0.004180456 | 1.027264 | 0.0041779485 | 1.003408 | 0.004173693 | 1.005317 | 0.0041874385 | 1.039196 | 0.0041788599 | 0.9918133
0.0047200943 | 1.125128 | 0.0047190165 | 1.06724 | 0.004712345 | 1.153942 | 0.0047069394 | 1.132773 | 0.0047046127 | 1.129693 | 0.0047202124 | 1.17167 | 0.004710081 | 1.117337
0.0052622855 | 1.246654 | 0.005261854 | 1.185847 | 0.0052547847 | 1.276675 | 0.0052496492 | 1.258029 | 0.0052456299 | 1.255087 | 0.0052639709 | 1.296777 | 0.0052517709 | 1.239027
0.0058238837 | 1.364509 | 0.0058239271 | 1.30175 | 0.0058124649 | 1.39667 | 0.0058038212 | 1.377916 | 0.0058022829 | 1.380134 | 0.0058232447 | 1.42145 | 0.0058092702 | 1.359953
0.0063895031 | 1.476604 | 0.0063889992 | 1.411076 | 0.00637705 | 1.511547 | 0.0063663159 | 1.495787 | 0.00636573 | 1.485558 | 0.0063915791 | 1.538905 | 0.0063738529 | 1.470876
0.0069673976 | 1.581387 | 0.0069655532 | 1.507779 | 0.0069530566 | 1.615556 | 0.0069411508 | 1.607561 | 0.0069406903 | 1.574907 | 0.0069716266 | 1.641721 | 0.0069514943 | 1.576226
0.0075553774 | 1.674744 | 0.0075513341 | 1.594882 | 0.0075375404 | 1.708027 | 0.0075284314 | 1.706093 | 0.0075249522 | 1.668924 | 0.0075583696 | 1.727674 | 0.0075378008 | 1.667955
0.0081533173 | 1.767984 | 0.0081477791 | 1.675057 | 0.008133291 | 1.780723 | 0.0081253441 | 1.793739 | 0.0081190272 | 1.748194 | 0.0081545638 | 1.795239 | 0.0081334429 | 1.739977
0.0087618777 | 1.848427 | 0.0087556524 | 1.744405 | 0.0087422782 | 1.851021 | 0.0087292777 | 1.874882 | 0.0087258227 | 1.818403 | 0.0087626927 | 1.847344 | 0.0087409907 | 1.810952
0.0093818232 | 1.909303 | 0.009376977 | 1.806465 | 0.0093580357 | 1.910774 | 0.0093404903 | 1.947613 | 0.0093406061 | 1.888103 | 0.0093817846 | 1.903715 | 0.0093562057 | 1.87581
0.010009018 | 1.958276 | 0.010007742 | 1.854009 | 0.009985689 | 1.969118 | 0.009968547 | 2.006849 | 0.009966886 | 1.956908 | 0.01001027 | 1.962168 | 0.009982174 | 1.932818