## Sheet1
Ch4 Current | Ch4 | Ch5 Current | Ch5 | Ch6 Current | Ch6 | Ch7 Current | Ch7 | Ch8 Current | Ch8 | Ch9 Current | Ch9 | Ch10 Current | Ch10
3.38e-08 | 0.008562045 | -8.44e-08 | 0.001597448 | -7.23e-08 | 0.009918983 | -9.6e-09 | 0.001538942279 | -1.45e-08 | 0.01054164 | -1.21e-08 | 0.01131532 | 2.4e-09 | 0.01781398
0.0004850125 | 0.008782312 | 0.0004856586 | 0.001809177 | 0.0004845279 | 0.01012889 | 0.0004852439 | 0.001754238 | 0.0004856201 | 0.01075932 | 0.0004839371 | 0.01153873 | 0.0004848051 | 0.01802438
0.0006916193 | 0.009580184 | 0.0006910575 | 0.002588792 | 0.0006911925 | 0.01093513 | 0.0006925065 | 0.002539288 | 0.0006904354 | 0.01151796 | 0.0006902353 | 0.01237876 | 0.0006910864 | 0.01880682
0.0009783384 | 0.06333003 | 0.0009782637 | 0.05301084 | 0.0009785192 | 0.06126858 | 0.0009811642 | 0.05426161 | 0.0009790641 | 0.06639124 | 0.0009790882 | 0.06425257 | 0.0009820683 | 0.07310811
0.0013463203 | 0.1807073 | 0.0013457248 | 0.1621258 | 0.0013460262 | 0.1729329 | 0.0013531171 | 0.1692743 | 0.0013475886 | 0.1847968 | 0.001344799 | 0.1723821 | 0.0013525312 | 0.1899767
0.001756414 | 0.3128949 | 0.001756578 | 0.2905211 | 0.0017568022 | 0.3022453 | 0.0017627913 | 0.3012997 | 0.0017598401 | 0.3174144 | 0.0017555026 | 0.3021207 | 0.0017659184 | 0.3201458
0.0022013476 | 0.4523379 | 0.0022026692 | 0.4318666 | 0.0022017189 | 0.4413524 | 0.0022082701 | 0.4417305 | 0.0022074745 | 0.4563982 | 0.0022001228 | 0.441198 | 0.0022141194 | 0.4568165
0.0026692203 | 0.592023 | 0.0026679352 | 0.5776958 | 0.0026701775 | 0.5842354 | 0.0026759737 | 0.584173 | 0.002671453 | 0.5959912 | 0.0026684825 | 0.587149 | 0.002681577 | 0.5964347
0.0031553929 | 0.7324427 | 0.003154795 | 0.7166336 | 0.0031569866 | 0.7195067 | 0.0031617798 | 0.7132833 | 0.0031604055 | 0.735534 | 0.003155159 | 0.731982 | 0.0031742354 | 0.7347392
0.0036613049 | 0.8708481 | 0.0036611626 | 0.844347 | 0.0036628383 | 0.8465088 | 0.0036708841 | 0.8534046 | 0.0036691818 | 0.8723996 | 0.0036608564 | 0.8707311 | 0.0036829756 | 0.8663274
0.0041782065 | 1.002316 | 0.0041790094 | 0.9687036 | 0.004179928 | 0.9711708 | 0.0041874674 | 0.9824145 | 0.0041852299 | 1.000269 | 0.0041777894 | 1.000813 | 0.0042030601 | 0.9892126
0.0047104041 | 1.130966 | 0.0047126175 | 1.092618 | 0.0047129502 | 1.096385 | 0.0047188261 | 1.108176 | 0.0047209695 | 1.129356 | 0.0047106597 | 1.12511 | 0.0047384473 | 1.108242
0.0052557805 | 1.253782 | 0.0052559396 | 1.21045 | 0.0052583893 | 1.218155 | 0.0052632548 | 1.22958 | 0.0052625893 | 1.244994 | 0.0052560119 | 1.243827 | 0.0052841177 | 1.218207
0.0058128796 | 1.37499 | 0.0058141309 | 1.319972 | 0.005815809 | 1.330439 | 0.0058182586 | 1.341915 | 0.0058240717 | 1.356481 | 0.0058129109 | 1.361981 | 0.0058486381 | 1.324054
0.0063763966 | 1.488379 | 0.0063805774 | 1.424838 | 0.0063820337 | 1.442766 | 0.0063801217 | 1.447382 | 0.0063917912 | 1.451351 | 0.0063779156 | 1.469757 | 0.0064156803 | 1.427353
0.0069508891 | 1.591028 | 0.0069569457 | 1.529937 | 0.0069576521 | 1.539283 | 0.0069536184 | 1.54929 | 0.0069658738 | 1.535085 | 0.0069546286 | 1.576951 | 0.0069947897 | 1.521142
0.0075378152 | 1.685113 | 0.0075407833 | 1.622238 | 0.0075443998 | 1.639519 | 0.0075378249 | 1.642031 | 0.0075519947 | 1.614364 | 0.0075431051 | 1.673619 | 0.0075813711 | 1.599223
0.0081300988 | 1.773942 | 0.0081326014 | 1.697105 | 0.0081371101 | 1.718943 | 0.0081316684 | 1.73023 | 0.0081427135 | 1.688493 | 0.0081350029 | 1.758539 | 0.0081754919 | 1.674371
0.0087330342 | 1.840716 | 0.008734816 | 1.765854 | 0.0087392475 | 1.78924 | 0.0087322361 | 1.813903 | 0.0087482769 | 1.755677 | 0.0087365712 | 1.822019 | 0.0087810602 | 1.744556
0.009341855 | 1.889278 | 0.0093486904 | 1.823502 | 0.009347075 | 1.854162 | 0.0093395066 | 1.884556 | 0.009360724 | 1.811313 | 0.0093433137 | 1.872149 | 0.0093988357 | 1.816374
0.00996183 | 1.936161 | 0.009968836 | 1.863298 | 0.009967488 | 1.902287 | 0.009963876 | 1.935467 | 0.00997967 | 1.868659 | 0.009962263 | 1.911542 | 0.010020045 | 1.867603