## Sheet1
Opto-board Assembly Status
0
Opto-board S/N: |  |  |  | Site(check one): |  | OSU |  | Seigen
Opto-board flavor (check one): |  |  | B-Layer |  | Left |  | Right
VDC S/N | 0
0
DORIC S/N |  |  | -- | --
Step |  |  |  | Date | Initial | Comments
1) Reinforce 80-pin Connector
2) Mechanical tolerance test
3) short test
4) VDC mounting
5) DORIC mounting
6) Measure VCSEL power
7) Measure PIN respnsivity
8) Glue VCSEL opto-pack (?)
9) Glue Housing
10.1) Glue 2nd VCSEL opto-pack(?)
10.2) Glue housing (?)
11.1) Glue PIN opto-pack
11.2) Glue housing
12) Solder VCSEL opto-pack
13) Solder 2nd VCSEL opto-pack (?)
14) Solder PIN opto-pack
15) Wire bonding
16) Basic Functionality
17) Encapsulation

## Sheet2
Opto-Board QA data Sheet: Optical Power and Responsivity
Opto-board S/N
0
VCSEL Opto-pack S/N:
Power (uW) | 1 | 2 | 3 | 4 | 5 | 6 | 7 | 8 | Date | Initial | P> 500 uW & dP ,20% ?
Pre Opto-pack Burn-in |  | 1918.717 | 1929.751 | 1940.464 | 1948.055 | 2003.105 | 2063.244 | 1987.341 | -- | -- | --
Post Opto-pack Burn-in |  | 1913.81 | 1898.315 | 1913.68 | 1907.608 | 1952.041 | 2069.071 | 1975.951 | -- | -- | --
Change (%) | #DIV/0! | #DIV/0! | #DIV/0! | #DIV/0! | #DIV/0! | #DIV/0! | #DIV/0! | #DIV/0! | -- | -- | --
Pre Opto-board Burn-in |  | 1562.203588 | 1436.801176 | 1668.257466 | 1415.652145 | 1678.034576 | 1531.379524 | 1838.140886 | -- | -- | --
Change (%) |  | #DIV/0! | #DIV/0! | #DIV/0! | #DIV/0! | #DIV/0! | #DIV/0! | #DIV/0! | -- | -- | --
Post Opto-board Burn-in |  | 1505.032581 | 1398.520914 | 1631.541631 | 1373.446893 | 1613.567225 | 1487.692265 | 1796.014969 | -- | -- | --
Change (%) |  | -3.659639 | -2.66427 | -2.200849 | -2.981329 | -3.841837 | -2.852804 | -2.291768 | -- | -- | --
Opto-board at 0C |  | 1639.937206 | 1534.067998 | 1781.39464 | 1477.745583 | 1794.052595 | 1628.138196 | 1918.771966 | -- | -- | --
Change (%) |  | 4.975895 | 6.769679 | 6.781757 | 4.386207 | 6.913923 | 6.318399 | 4.386556 | -- | -- | --
Opto-board at 50C |  | 1441.313652 | 1350.052366 | 1577.007817 | 1293.41018 | 1549.17728 | 1417.697759 | 1722.19461 | -- | -- | --
Change (%) |  | -7.738424 | -6.037635 | -5.469758 | -8.635028 | -7.679061 | -7.423487 | -6.307801 | -- | -- | --
Opto-board QA (10C) |  | 1625.32286 | 1522.618538 | 1791.483497 | 1455.231334 | 1778.059118 | 1633.928603 | 1936.629581 | -- | -- | --
Change (%) |  | 4.0404 | 5.972807 | 7.386512 | 2.795827 | 5.960815 | 6.696516 | 5.35806 | -- | -- | --
Reception Test |  | 2000 | 2000 | 2000 | 2000 | 2000 | 2000 | 2000 | -- | -- | --
VCSEL Opto-pack S/N:
Power (uW) | 1 | 2 | 3 | 4 | 5 | 6 | 7 | 8 | Date | Initial | P> 500 uW & dP ,20% ?
Pre Opto-pack Burn-in |  | 2012.701 | 1921.95 | 1931.464 | 1992.995 | 1974.994 | 2025.424 | 2067.72 | -- | -- | --
Post Opto-pack Burn-in |  | 1953.485 | 1894.307 | 1912.875 | 1966.48 | 1959.502 | 2024.552 | 2076.796 | -- | -- | --
Change (%) | #DIV/0! | #DIV/0! | #DIV/0! | #DIV/0! | #DIV/0! | #DIV/0! | #DIV/0! | #DIV/0! | -- | -- | --
Pre Opto-board Burn-in |  | 1493.21565 | 1423.562838 | 1470.068693 | 1521.221009 | 1485.748828 | 1600.152459 | 1730.079951 | -- | -- | --
Change (%) |  | #DIV/0! | #DIV/0! | #DIV/0! | #DIV/0! | #DIV/0! | #DIV/0! | #DIV/0! | -- | -- | --
Post Opto-board Burn-in |  | 1410.495398 | 1360.763856 | 1477.588195 | 1471.054517 | 1449.867218 | 1576.058623 | 1651.530563 | -- | -- | --
Change (%) |  | -5.539739 | -4.411395 | 0.5115068 | -3.297778 | -2.415052 | -1.505721 | -4.540217 | -- | -- | --
Opto-board at 0C |  | 1504.499781 | 1487.425153 | 1639.784028 | 1584.282737 | 1574.999379 | 1705.795392 | 1738.189187 | -- | -- | --
Change (%) |  | 0.7556933 | 4.48609 | 11.54472 | 4.145468 | 6.007109 | 6.602054 | 0.4687203 | -- | -- | --
Opto-board at 50C |  | 1341.618941 | 1311.252025 | 1387.880733 | 1411.942189 | 1368.448653 | 1494.331131 | 1508.333344 | -- | -- | --
Change (%) |  | -10.15237 | -7.889417 | -5.590756 | -7.183625 | -7.895021 | -6.613203 | -12.81713 | -- | -- | --
Opto-board QA (10C) |  | 1501.192053 | 1491.249565 | 1617.077719 | 1588.379085 | 1543.784832 | 1703.316525 | 1685.314334 | -- | -- | --
Change (%) |  | 0.5341762 | 4.754741 | 10.00015 | 4.414748 | 3.906179 | 6.44714 | -2.587488 | -- | -- | --
Reception Test |  | 2000 | 2000 | 2000 | 2000 | 2000 | 2000 | 2000 | -- | -- | --

## Sheet3
PIN Opto-pack S/N:
Responsivity (A/W) | 1 | 2 | 3 | 4 | 5 | 6 | 7 | 8 | Date | Initial | R> 0.5 A/W & dR <5%
Opto-pack QA | [8 empty] | -- | -- | --
Pre-mount | [8 empty] | -- | -- | --
Change (%)

## Sheet4
Opto-board QA Data Sheet
Opto-board S/N:
0
Current consumption:
| Unit | Min | Max | I |  |  | dI <5% | Date |  | Initial |  | Pass/Fail (?)
Pre-QA | mA | 322 | 384 | 364.013672 |  |  |  | 2021-06-30 |  |  |  | Pass
QA | mA | 304 | 366 | 344.055176 |  |  |  | 2021-06-30 |  |  |  | Pass
*The allowable range for current consumption for a B-layer opto-board is 330-400 mA.
Dark current:
| Unit | Max | I |  | Date |  | Initial |  | Pass/Fail (?)
Pre-QA | uA | 1 | 0.6008 |  | 2021-06-30 |  |  |  | Pass
QA | uA | 1 | 0.807852 |  | 2021-06-30 |  |  |  | Pass
Optical
| Unit | Max | 1 | 2 | 3 | 4 | 5 | 6 | 7 | 8 | 9 | 10 | 11 | 12 | 13 | 14 | 15 | 16 | Pass/Fail (?)
Rise | ns | 1 | 0.17789 | 0.2069 | 0.25878 | 0.23591 | 0.38201 | 0.1143 | 0.03403 | 0.19179 | 0.06691 | 0.04642 | 0.04614 | 0.033811 | 0.029971 | 0.1676 |  |  | Pass
Fall | ns | 1 | 0.3155 | 0.40114 | 0.40382 | 0.32395 | 0.42073 | 0.36468 | 0.28581 | 0.41469 | 0.33142 | 0.24567 | 0.2641 | 0.30426 | 0.30313 | 0.42158 |  |  | Pass

## optical calc
Post Mounting @ room Temp
Power
Power 2
Power 3
channel# | 1 | 2 | 3 | 4 | 5 | 6 | 7 | 8 | 9 | 10 | 11 | 12 | 13 | 14
| 1000 | 1000 | 1000 | 1000 | 1000 | 1000 | 1000 | 1000 | 1000 | 1000 | 1000 | 1000 | 1000 | 1000
| 1000 | 1000 | 1000 | 1000 | 1000 | 1000 | 1000 | 1000 | 1000 | 1000 | 1000 | 1000 | 1000 | 1000
| 1000 | 1000 | 1000 | 1000 | 1000 | 1000 | 1000 | 1000 | 1000 | 1000 | 1000 | 1000 | 1000 | 1000
avg | 1000 | 1000 | 1000 | 1000 | 1000 | 1000 | 1000 | 1000 | 1000 | 1000 | 1000 | 1000 | 1000 | 1000
-10C
Power
Power 2
Power 3
channel# | 1 | 2 | 3 | 4 | 5 | 6 | 7 | 8 | 9 | 10 | 11 | 12 | 13 | 14
| 1000 | 1000 | 1000 | 1000 | 1000 | 1000 | 1000 | 1000 | 1000 | 1000 | 1000 | 1000 | 1000 | 1000
| 1000 | 1000 | 1000 | 1000 | 1000 | 1000 | 1000 | 1000 | 1000 | 1000 | 1000 | 1000 | 1000 | 1000
| 1000 | 1000 | 1000 | 1000 | 1000 | 1000 | 1000 | 1000 | 1000 | 1000 | 1000 | 1000 | 1000 | 1000
avg | 1000 | 1000 | 1000 | 1000 | 1000 | 1000 | 1000 | 1000 | 1000 | 1000 | 1000 | 1000 | 1000 | 1000
10C
Power
Power 2
Power 3
channel# | 1 | 2 | 3 | 4 | 5 | 6 | 7 | 8 | 9 | 10 | 11 | 12 | 13 | 14
| 1000 | 1000 | 1000 | 1000 | 1000 | 1000 | 1000 | 1000 | 1000 | 1000 | 1000 | 1000 | 1000 | 1000
| 1000 | 1000 | 1000 | 1000 | 1000 | 1000 | 1000 | 1000 | 1000 | 1000 | 1000 | 1000 | 1000 | 1000
| 1000 | 1000 | 1000 | 1000 | 1000 | 1000 | 1000 | 1000 | 1000 | 1000 | 1000 | 1000 | 1000 | 1000
avg | 1000 | 1000 | 1000 | 1000 | 1000 | 1000 | 1000 | 1000 | 1000 | 1000 | 1000 | 1000 | 1000 | 1000
50C
Power
Power 2
Power 3
channel# | 1 | 2 | 3 | 4 | 5 | 6 | 7 | 8 | 9 | 10 | 11 | 12 | 13 | 14
| 1000 | 1000 | 1000 | 1000 | 1000 | 1000 | 1000 | 1000 | 1000 | 1000 | 1000 | 1000 | 1000 | 1000
| 1000 | 1000 | 1000 | 1000 | 1000 | 1000 | 1000 | 1000 | 1000 | 1000 | 1000 | 1000 | 1000 | 1000
| 1000 | 1000 | 1000 | 1000 | 1000 | 1000 | 1000 | 1000 | 1000 | 1000 | 1000 | 1000 | 1000 | 1000
avg | 1000 | 1000 | 1000 | 1000 | 1000 | 1000 | 1000 | 1000 | 1000 | 1000 | 1000 | 1000 | 1000 | 1000

## Sheet5
Electrical: |  |  |  | Date (DD/MM/YY):06/30/2021 | [5 empty] | Initial:
| Unit | Min | Max | 1 | 2 | 3 | 4 | 5 | 6 | 7 | 8 | 9 | 10 | 11 | 12 | 13 | 14 | Pass/fail(?)
Clk Rise | ns | -- | 1 | 0.5132 | 0.51327 | 0.52787 | 0.54859 | 0.55088 | 0.56516 | 0.57762 | [7 empty] | Pass
Clk Fall | ns | -- | 1 | 0.48018 | 0.50909 | 0.52584 | 0.53851 | 0.54845 | 0.55875 | 0.57488 | [7 empty] | Pass
Data Rise | ns | -- | 1 | 0.61552 | 0.63938 | 0.60773 | 0.57832 | 0.63934 | 0.63226 | 0.63099 | [7 empty] | Pass
Data Fall | ns | -- | 1 | 0.62726 | 0.59504 | 0.61985 | 0.61399 | 0.58792 | 0.60615 | 0.64125 | [7 empty] | Pass
Jitter @ IPIN = 100uA | ns | -- | 1 | 0.15678 | 0.15776 | 0.18928 | 0.07726 | 0.06159 | 0.17828 | 0.1568 | [7 empty] | Pass
Jitter @ IPIN = 1000uA | ns | -- | 1 | 0.15398 | 0.12131 | 0.19706 | 0.05237 | 0.05289 | 0.17639 | 0.14714 | [7 empty] | Pass
Pos Width max @ IPIN = 100uA |  |  |  | 12.625 | 12.803 | 12.714 | 12.176 | 12.553 | 13.184 | 12.568
Pos Width max @ IPIN = 1000uA |  |  |  | 12.61 | 12.699 | 12.774 | 12.089 | 12.524 | 13.089 | 12.561
Pos Width min @ IPIN = 100uA |  |  |  | 11.973 | 12.055 | 12.026 | 11.668 | 12.164 | 12.482 | 11.968
Pos Width min @ IPIN = 1000uA |  |  |  | 11.986 | 12.1 | 12.039 | 11.75 | 12.211 | 12.488 | 11.985
Pos Width mean @ IPIN = 100uA |  |  |  | 12.29142 | 12.40648 | 12.36094 | 11.91974 | 12.35643 | 12.80048 | 12.26129
Pos Width mean @ IPIN = 1000uA |  |  |  | 12.28964 | 12.39132 | 12.37102 | 11.89968 | 12.34682 | 12.78083 | 12.26093
GoNoGoDuty Cycle | % | 45 | 55 | 49.1924 | 49.7381 | 49.6262 | 47.7675 | 49.3394 | 51.2242 | 48.9935 | [7 empty] | Pass
Duty Cycle @ IPIN = 100uA | % | 45 | 55 | 49.2588 | 49.7231 | 49.4679 | 47.6935 | 49.467 | 51.2286 | 49.1558 | [7 empty] | Pass
Duty Cycle @ IPIN = 1000uA | % | 45 | 55 | 49.1604 | 49.5842 | 49.4976 | 47.5935 | 49.3902 | 51.111 | 49.0637 | [7 empty] | Pass
Clock+ common mode | V | 0.9 | 1.5 | 1.019776 | 0.998967 | 1.01413 | 1.075293 | 1.057399 | 1.056961 | 1.06319 | [7 empty] | Pass
Clock- common mode | V | 0.9 | 1.5 | 1.01568 | 0.994191 | 1.009156 | 1.065297 | 1.049897 | 1.052865 | 1.057851 | [7 empty] | Pass
Data+ common mode | V | 0.9 | 1.5 | 1.049178 | 1.047425 | 1.035902 | 1.090633 | 1.11146 | 1.098901 | 1.095883 | [7 empty] | Pass
Data- common mode | V | 0.9 | 1.5 | 1.037878 | 1.027357 | 1.029613 | 1.090701 | 1.093492 | 1.091306 | 1.085244 | [7 empty] | Pass
Clock+ amplitude | V | 0.2 | 0.5 | 0.293827 | 0.326013 | 0.337507 | 0.367288 | 0.352123 | 0.348729 | 0.36 | [7 empty] | Pass
Clock- amplitude | V | 0.2 | 0.5 | 0.326653 | 0.295341 | 0.29947 | 0.334283 | 0.330535 | 0.333662 | 0.336791 | [7 empty] | Pass
Data+ amplitude | V | 0.2 | 0.5 | 0.379568 | 0.379023 | 0.375285 | 0.38775 | 0.40764 | 0.397368 | 0.400266 | [7 empty] | Pass
Data- amplitude | V | 0.2 | 0.5 | 0.357047 | 0.346599 | 0.353769 | 0.387122 | 0.383036 | 0.381403 | 0.378386 | [7 empty] | Pass
Bit errors @ IPIN = 100uA | -- | -- | 0 | 0 | 0 | 0 | 0 | 0 | 0 | 0 | [7 empty] | Pass
Clk errors @ IPIN = 100uA | -- | -- | 0 | 0 | 0 | 0 | 0 | 0 | 0 | 0 | [7 empty] | Pass
Bit errors @ IPIN = 1000uA | -- | -- | 0 | 0 | 0 | 0 | 0 | 0 | 0 | 0 | [7 empty] | Pass
Clk errors @ IPIN = 1000uA | -- | -- | 0 | 0 | 0 | 0 | 0 | 0 | 0 | 0 | [7 empty] | Pass
VDC Bit errors | -- | -- | 0 | 0 | 0 | 0 | 0 | 0 | 0 | 0 | 0 | 0 | 0 | 0 | 0 | 0 | 0 | Pass