## Sheet1
Ch4 Current | Ch4 | Ch5 Current | Ch5 | Ch6 Current | Ch6 | Ch7 Current | Ch7 | Ch8 Current | Ch8 | Ch9 Current | Ch9 | Ch10 Current | Ch10
-5.3e-08 | 0.008544052 | -6.03e-08 | 0.00157962 | 1.21e-08 | 0.009899710792 | -4.8e-09 | 0.001525758 | -2.41e-08 | 0.01051872 | 7.2e-09 | 0.0112952 | -6.51e-08 | 0.01780192
0.0004940033 | 0.008782846 | 0.0004949846 | 0.001812558 | 0.000495192 | 0.01013164 | 0.0004955223 | 0.001763006 | 0.000494054 | 0.01075139 | 0.0004948906 | 0.01153968 | 0.0004940274 | 0.01803513
0.0007045932 | 0.01026367 | 0.0007053382 | 0.003214509 | 0.0007074045 | 0.01151984 | 0.0007108861 | 0.003413984343 | 0.0007053744 | 0.01217392 | 0.0007052056 | 0.01293343 | 0.0007039712 | 0.01932741
0.0010019403 | 0.07361845 | 0.0010008577 | 0.06432919 | 0.001007329 | 0.07710864 | 0.0010150059 | 0.06832833 | 0.0010006793 | 0.07359481 | 0.0010021043 | 0.07744912 | 0.0010017956 | 0.08392479
0.0013744867 | 0.1876641 | 0.0013711763 | 0.179414 | 0.0013807482 | 0.1922105 | 0.0013883431 | 0.1832526 | 0.0013699828 | 0.1890779 | 0.0013722131 | 0.1991999 | 0.0013720154 | 0.2023017
0.0017846406 | 0.3119096 | 0.0017819134 | 0.2992764 | 0.0017931203 | 0.3177934 | 0.0018029429 | 0.3091198 | 0.001781653 | 0.3189247 | 0.0017822727 | 0.3351863 | 0.001781899 | 0.3313989
0.0022254369 | 0.4384374 | 0.002222886 | 0.4243103 | 0.002236646 | 0.4432539 | 0.0022482287 | 0.437888 | 0.0022211742 | 0.4538337 | 0.0022233321 | 0.4717584 | 0.0022217938 | 0.4653885
0.002690469 | 0.5676756 | 0.0026882822 | 0.5538756 | 0.0027009186 | 0.5699068 | 0.0027173837 | 0.5678826 | 0.0026889332 | 0.5862591 | 0.0026892249 | 0.6095374 | 0.0026866619 | 0.6015103
0.0031735603 | 0.6950694 | 0.0031721836 | 0.6823208 | 0.0031861677 | 0.6960803 | 0.0032038215 | 0.6952583 | 0.0031711757 | 0.7159238 | 0.0031727116 | 0.7433004 | 0.0031697219 | 0.7350984
0.0036754772 | 0.817723 | 0.0036752072 | 0.8093294 | 0.0036909321 | 0.8258742 | 0.0037055745 | 0.8158471 | 0.0036725333 | 0.8478764 | 0.0036759522 | 0.8735331 | 0.0036760655 | 0.8689898
0.0041883161 | 0.9393244 | 0.004189565 | 0.9335256 | 0.0042066911 | 0.9505965 | 0.0042214999 | 0.935551 | 0.0041884535 | 0.9772853 | 0.0041910334 | 1.00563 | 0.0041897459 | 0.9944119
0.004721266 | 1.06033 | 0.0047196193 | 1.057518 | 0.0047385751 | 1.073618 | 0.0047510933 | 1.059466 | 0.0047169381 | 1.09985 | 0.0047215819 | 1.136334 | 0.0047194987 | 1.117504
0.0052607183 | 1.178435 | 0.0052595176 | 1.179594 | 0.0052803589 | 1.194756 | 0.0052963659 | 1.18422 | 0.0052555056 | 1.221886 | 0.0052626086 | 1.269781 | 0.0052597443 | 1.238183
0.0058149217 | 1.298211 | 0.0058148325 | 1.298477 | 0.0058331108 | 1.307699 | 0.0058500847 | 1.305705 | 0.0058133859 | 1.340189 | 0.0058185263 | 1.403932 | 0.0058151243 | 1.358374
0.0063752055 | 1.412936 | 0.0063774526 | 1.410316 | 0.0063989523 | 1.416791 | 0.0064161938 | 1.422717 | 0.0063719843 | 1.451979 | 0.0063822844 | 1.5331 | 0.0063778191 | 1.475742
0.0069465853 | 1.512846 | 0.0069482996 | 1.515773 | 0.0069731673 | 1.518175 | 0.006984738 | 1.527378 | 0.0069437596 | 1.56487 | 0.0069547299 | 1.650425 | 0.0069484009 | 1.578916
0.007531532 | 1.605363 | 0.0075346254 | 1.615448 | 0.0075593943 | 1.633204 | 0.0075729083 | 1.626366 | 0.0075318261 | 1.667743 | 0.0075419502 | 1.754462 | 0.0075380901 | 1.67086
0.0081215081 | 1.696282 | 0.0081234587 | 1.708089 | 0.0081514945 | 1.731284 | 0.0081660526 | 1.719043 | 0.0081212936 | 1.770065 | 0.0081306485 | 1.847001 | 0.0081292284 | 1.755774
0.0087218902 | 1.783753 | 0.0087288365 | 1.794155 | 0.0087526699 | 1.814241 | 0.0087653545 | 1.804015 | 0.0087222519 | 1.852042 | 0.008734734 | 1.933371 | 0.0087325037 | 1.841976
0.0093364229 | 1.855777 | 0.0093389448 | 1.870867 | 0.0093661417 | 1.886824 | 0.009381042 | 1.881243 | 0.0093352993 | 1.924487 | 0.0093463757 | 2.005543 | 0.0093458574 | 1.919687
0.0099595076 | 1.918717 | 0.009966645 | 1.929751 | 0.009992285 | 1.940464 | 0.010000254 | 1.948055 | 0.009960891 | 2.003105 | 0.009972929 | 2.063244 | 0.009967295 | 1.987341