## Sheet1
Ch4 Current | Ch4 | Ch5 Current | Ch5 | Ch6 Current | Ch6 | Ch7 Current | Ch7 | Ch8 Current | Ch8 | Ch9 Current | Ch9 | Ch10 Current | Ch10
1.45e-08 | 0.008565951 | -1.93e-08 | 0.001601354 | -2.17e-08 | 0.009920535907 | 4.34e-08 | 0.001535874942 | -3.86e-08 | 0.01054737 | 3.38e-08 | 0.01132815 | -3.38e-08 | 0.01783301
0.0004855984 | 0.008784083 | 0.0004858515 | 0.001814048 | 0.0004848124 | 0.01013292 | 0.0004859504 | 0.001752889 | 0.0004858781 | 0.01076511 | 0.0004839613 | 0.01155028 | 0.0004847617 | 0.01804106
0.0006904523 | 0.009587889 | 0.0006923113 | 0.002587323 | 0.0006908092 | 0.01090684 | 0.0006935674 | 0.002596401927 | 0.000690609 | 0.01158699 | 0.0006897266 | 0.0122782 | 0.0006891889 | 0.01871383
0.0009772582 | 0.05999028 | 0.0009800575 | 0.05398795 | 0.0009760358 | 0.06391656 | 0.000982471 | 0.05237251 | 0.0009760262 | 0.06211216 | 0.0009749002 | 0.06603112 | 0.0009732535 | 0.07094993
0.0013447531 | 0.1747006 | 0.001346858 | 0.1658204 | 0.0013444831 | 0.1815602 | 0.0013509279 | 0.1627826 | 0.0013452547 | 0.1793578 | 0.0013435139 | 0.1859428 | 0.0013430558 | 0.1903294
0.0017550614 | 0.3081913 | 0.0017568577 | 0.2955506 | 0.0017543767 | 0.3113208 | 0.0017627816 | 0.2962909 | 0.001755669 | 0.3106039 | 0.0017529252 | 0.3203023 | 0.001753106 | 0.325147
0.0022011643 | 0.448537 | 0.0022060881 | 0.4285508 | 0.0022029224 | 0.4480311 | 0.0022096348 | 0.436235 | 0.0022045571 | 0.4495611 | 0.0022016658 | 0.4636171 | 0.0022012752 | 0.4696156
0.0026689454 | 0.5935869 | 0.0026736543 | 0.559468 | 0.0026698689 | 0.5869974 | 0.0026795155 | 0.579623 | 0.0026692082 | 0.5921787 | 0.0026684608 | 0.6096351 | 0.0026656785 | 0.6175883
0.0031546117 | 0.7366156 | 0.0031588914 | 0.691563 | 0.0031546286 | 0.7326567 | 0.003167793 | 0.7270479 | 0.0031592361 | 0.7301146 | 0.0031531964 | 0.7561803 | 0.0031553182 | 0.766776
0.0036656424 | 0.8769492 | 0.0036657654 | 0.8253489 | 0.0036607937 | 0.8637679 | 0.0036750408 | 0.8705074 | 0.0036649866 | 0.8615305 | 0.0036597377 | 0.9014959 | 0.0036610951 | 0.9135314
0.0041843354 | 1.011136 | 0.0041874553 | 0.9518802 | 0.0041819991 | 0.9935065 | 0.0041929526 | 1.003697 | 0.0041819244 | 0.9926225 | 0.004181107 | 1.038587 | 0.0041784982 | 1.060854
0.004718855 | 1.141991 | 0.0047217073 | 1.075575 | 0.0047156867 | 1.11961 | 0.0047270671 | 1.133934 | 0.0047183293 | 1.124416 | 0.0047142956 | 1.17102 | 0.0047152407 | 1.204163
0.0052622614 | 1.26995 | 0.0052639588 | 1.192106 | 0.0052592187 | 1.239178 | 0.0052738972 | 1.257451 | 0.0052599854 | 1.253101 | 0.0052568606 | 1.298933 | 0.0052568823 | 1.340596
0.0058203225 | 1.39369 | 0.0058199584 | 1.305388 | 0.0058165902 | 1.357454 | 0.0058311892 | 1.373602 | 0.0058198596 | 1.378921 | 0.0058143455 | 1.41563 | 0.0058164672 | 1.467893
0.0063852259 | 1.507832 | 0.0063876466 | 1.42223 | 0.0063855827 | 1.466342 | 0.0063954729 | 1.483848 | 0.0063834803 | 1.493023 | 0.0063827642 | 1.52708 | 0.0063790439 | 1.588684
0.006961018 | 1.612258 | 0.0069632144 | 1.530795 | 0.0069625345 | 1.567704 | 0.0069741462 | 1.594713 | 0.0069624887 | 1.594602 | 0.0069577413 | 1.63366 | 0.0069576569 | 1.696582
0.0075448242 | 1.703824 | 0.0075473944 | 1.627135 | 0.0075464348 | 1.650611 | 0.0075621332 | 1.69024 | 0.0075457621 | 1.697514 | 0.0075405614 | 1.737812 | 0.0075403517 | 1.791265
0.0081394561 | 1.777654 | 0.0081432222 | 1.708398 | 0.0081421372 | 1.72876 | 0.0081526446 | 1.784625 | 0.0081445507 | 1.787876 | 0.0081350005 | 1.830146 | 0.0081400637 | 1.883686
0.0087382059 | 1.846786 | 0.0087450895 | 1.778772 | 0.0087435127 | 1.799047 | 0.0087508785 | 1.845269 | 0.0087417912 | 1.856235 | 0.0087366918 | 1.909915 | 0.0087370197 | 1.962674
0.0093473112 | 1.913289 | 0.0093523672 | 1.840406 | 0.0093517476 | 1.855097 | 0.0093569676 | 1.910083 | 0.0093497151 | 1.910223 | 0.0093437597 | 1.972821 | 0.0093419948 | 2.029908
0.009968475 | 1.953485 | 0.009971966 | 1.894307 | 0.009970425 | 1.912875 | 0.009973482 | 1.96648 | 0.009972664 | 1.959502 | 0.009961854 | 2.024552 | 0.009962311 | 2.076796