## Sheet1
Ch4 Current | Ch4 | Ch5 Current | Ch5 | Ch6 Current | Ch6 | Ch7 Current | Ch7 | Ch8 Current | Ch8 | Ch9 Current | Ch9 | Ch10 Current | Ch10
-1.45e-08 | 0.008525057 | -2.17e-08 | 0.001582183 | -5.3e-08 | 0.009876136 | -3.38e-08 | 0.001516656 | -3.38e-08 | 0.01049804 | -2.41e-08 | 0.01126644 | -6.75e-08 | 0.01776036
0.0004930148 | 0.008754864 | 0.0004934488 | 0.001804621 | 0.0004930775 | 0.01009482 | 0.0004941384 | 0.001745115 | 0.0004933885 | 0.01072044 | 0.0004928026 | 0.01149463 | 0.0004927616 | 0.01797237
0.0007034094 | 0.01014076 | 0.0007038024 | 0.003064662 | 0.0007015987 | 0.01144817 | 0.0007054636 | 0.00309322762 | 0.0007036336 | 0.01218215 | 0.0007030188 | 0.01300815 | 0.0007029778 | 0.01935092
0.0009973906 | 0.07279067 | 0.0009976824 | 0.06763822 | 0.0009973376 | 0.0725962 | 0.0010037366 | 0.06912298 | 0.0009976366 | 0.07343501 | 0.0009971495 | 0.07542508 | 0.0009969639 | 0.08093086
0.0013687122 | 0.1955374 | 0.0013696453 | 0.189319 | 0.0013648473 | 0.1932366 | 0.0013772498 | 0.1913603 | 0.0013674729 | 0.193261 | 0.0013669883 | 0.1971344 | 0.0013671185 | 0.2007044
0.00177733 | 0.3311394 | 0.0017779062 | 0.3224738 | 0.0017755844 | 0.3282379 | 0.0017899015 | 0.3263984 | 0.0017785162 | 0.3279502 | 0.001777289 | 0.3360869 | 0.0017784801 | 0.3373845
0.0022195612 | 0.4753159 | 0.0022201953 | 0.4595839 | 0.0022174876 | 0.4673891 | 0.0022329594 | 0.469312 | 0.0022201856 | 0.4698433 | 0.0022185654 | 0.4808431 | 0.0022201543 | 0.4845722
0.0026839929 | 0.6189771 | 0.0026845209 | 0.6000893 | 0.0026807211 | 0.6117568 | 0.0027008462 | 0.6113557 | 0.0026833925 | 0.6103132 | 0.0026812877 | 0.6241684 | 0.0026836361 | 0.6362818
0.0031664621 | 0.756656 | 0.0031667852 | 0.7406472 | 0.0031654639 | 0.7533282 | 0.0031865463 | 0.7544705 | 0.003167793 | 0.7446498 | 0.003165435 | 0.7680656 | 0.0031684271 | 0.7898574
0.0036716894 | 0.8915161 | 0.0036718462 | 0.8654645 | 0.0036660065 | 0.8864499 | 0.0036921015 | 0.9020738 | 0.003671675 | 0.8796657 | 0.0036688853 | 0.9104138 | 0.0036721958 | 0.9375539
0.0041850636 | 1.022741 | 0.0041847959 | 0.9806425 | 0.0041819051 | 1.012405 | 0.0042048756 | 1.041696 | 0.0041873155 | 1.011603 | 0.0041838749 | 1.043855 | 0.0041876386 | 1.076912
0.0047142498 | 1.153176 | 0.0047132853 | 1.095862 | 0.0047096277 | 1.13401 | 0.004737548 | 1.176456 | 0.0047186115 | 1.14484 | 0.0047139628 | 1.172349 | 0.0047185197 | 1.212541
0.0052578106 | 1.279419 | 0.0052555997 | 1.211373 | 0.005251619 | 1.25559 | 0.0052801322 | 1.30674 | 0.0052566678 | 1.26848 | 0.0052511247 | 1.294724 | 0.0052564869 | 1.341145
0.005812067 | 1.403165 | 0.0058094944 | 1.325502 | 0.0058097235 | 1.372296 | 0.0058381716 | 1.430315 | 0.0058131568 | 1.392034 | 0.0058070882 | 1.415309 | 0.0058129254 | 1.470356
0.0063740747 | 1.523111 | 0.0063713599 | 1.435302 | 0.006371818 | 1.488005 | 0.0064012549 | 1.538355 | 0.0063773875 | 1.502622 | 0.0063711212 | 1.532017 | 0.0063770355 | 1.591268
0.0069484057 | 1.631624 | 0.0069464937 | 1.540323 | 0.0069448349 | 1.594543 | 0.0069771239 | 1.638695 | 0.0069500404 | 1.615308 | 0.0069437258 | 1.639853 | 0.0069498017 | 1.705574
0.0075334223 | 1.726951 | 0.007533837 | 1.64133 | 0.0075296948 | 1.685442 | 0.0075668927 | 1.729444 | 0.0075350377 | 1.707596 | 0.0075279443 | 1.750509 | 0.0075350811 | 1.809052
0.0081287654 | 1.815842 | 0.0081303061 | 1.728288 | 0.008123736 | 1.77028 | 0.0081631496 | 1.812198 | 0.0081294237 | 1.78722 | 0.0081205485 | 1.837026 | 0.0081299854 | 1.898626
0.0087318624 | 1.898655 | 0.00873403 | 1.80432 | 0.0087265412 | 1.834073 | 0.0087684479 | 1.883367 | 0.0087354935 | 1.86047 | 0.0087246437 | 1.907571 | 0.0087359829 | 1.974106
0.0093457224 | 1.962105 | 0.0093454041 | 1.862133 | 0.0093415657 | 1.893999 | 0.0093833518 | 1.949756 | 0.0093487169 | 1.927688 | 0.0093380407 | 1.96842 | 0.009348864 | 2.021829
0.009973627 | 2.012701 | 0.00997276 | 1.92195 | 0.009968764 | 1.931464 | 0.010011546 | 1.992995 | 0.009973266 | 1.974994 | 0.009966693 | 2.025424 | 0.009976107 | 2.06772