## Sheet1
Ch4 Current | Ch4 | Ch5 Current | Ch5 | Ch6 Current | Ch6 | Ch7 Current | Ch7 | Ch8 Current | Ch8 | Ch9 Current | Ch9 | Ch10 Current | Ch10
-4.8e-09 | 0.008522879 | -4.82e-08 | 0.001577479 | -4.82e-08 | 0.00987853052 | 4.1e-08 | 0.001522461 | 1.93e-08 | 0.01049833 | -1.69e-08 | 0.01127375 | -1.45e-08 | 0.01776663
0.0004901914 | 0.008759453 | 0.0004890872 | 0.001801219 | 0.0004887183 | 0.01009908 | 0.000490746 | 0.001746960019 | 0.0004887352 | 0.01072398 | 0.0004904615 | 0.01150841 | 0.0004895935 | 0.01798667
0.0006992672 | 0.009837952 | 0.0006981484 | 0.002797477 | 0.0006975987 | 0.01117508 | 0.0006999664 | 0.002878887 | 0.0006977434 | 0.01174601 | 0.000697102 | 0.01245589 | 0.0006977096 | 0.01896753
0.0009939886 | 0.07066235 | 0.0009889374 | 0.05942713 | 0.0009883684 | 0.06637953 | 0.0009935329 | 0.05899123 | 0.0009881538 | 0.06783731 | 0.0009874378 | 0.07178277 | 0.0009890676 | 0.07472934
0.0013651607 | 0.1951731 | 0.0013569604 | 0.1779551 | 0.0013587735 | 0.1852714 | 0.0013626987 | 0.174973 | 0.0013559887 | 0.1862864 | 0.0013573148 | 0.1945454 | 0.0013568567 | 0.1949232
0.0017773927 | 0.3296325 | 0.0017657328 | 0.3090696 | 0.0017672903 | 0.3198049 | 0.0017738894 | 0.3057396 | 0.0017645297 | 0.318212 | 0.0017644284 | 0.3311383 | 0.001766444 | 0.334832
0.0022231826 | 0.4724334 | 0.002208533 | 0.4450631 | 0.0022136589 | 0.4625268 | 0.0022186281 | 0.4445655 | 0.0022076071 | 0.4609427 | 0.0022091333 | 0.4811164 | 0.002210592 | 0.4827951
0.0026883015 | 0.618494 | 0.0026743221 | 0.5819379 | 0.0026762727 | 0.6015825 | 0.0026831466 | 0.5819284 | 0.0026732492 | 0.6069024 | 0.00267343 | 0.6339766 | 0.0026738061 | 0.632832
0.0031783607 | 0.7628808 | 0.0031580113 | 0.719584 | 0.0031596822 | 0.7358572 | 0.0031685477 | 0.7155586 | 0.0031566684 | 0.7422492 | 0.0031555544 | 0.7771928 | 0.0031588214 | 0.7814994
0.0036842921 | 0.9075852 | 0.0036607166 | 0.8512755 | 0.0036663898 | 0.8618439 | 0.0036735074 | 0.8473732 | 0.0036591735 | 0.8764708 | 0.003660895 | 0.919991 | 0.0036630481 | 0.9212266
0.0042016616 | 1.046398 | 0.004175347 | 0.9794712 | 0.0041809744 | 0.9879438 | 0.0041901051 | 0.9739706 | 0.0041734663 | 1.008839 | 0.0041741897 | 1.059636 | 0.0041791372 | 1.055621
0.0047337554 | 1.181693 | 0.0047059629 | 1.106745 | 0.004714949 | 1.119027 | 0.0047228839 | 1.101504 | 0.0047040317 | 1.141636 | 0.0047066911 | 1.197303 | 0.0047106645 | 1.184511
0.0052769472 | 1.310302 | 0.0052498276 | 1.230631 | 0.005254546 | 1.248892 | 0.0052653789 | 1.226595 | 0.0052481302 | 1.271803 | 0.0052499047 | 1.326384 | 0.0052515491 | 1.312688
0.0058393362 | 1.437896 | 0.0058049351 | 1.344764 | 0.0058112256 | 1.375016 | 0.005822044 | 1.360783 | 0.0058038791 | 1.398345 | 0.0058047398 | 1.453322 | 0.0058082527 | 1.440683
0.0064057901 | 1.557207 | 0.0063703111 | 1.478577 | 0.0063783423 | 1.495676 | 0.0063864604 | 1.476651 | 0.0063676975 | 1.51632 | 0.0063701423 | 1.581963 | 0.0063730404 | 1.564247
0.0069836289 | 1.66429 | 0.0069455196 | 1.588513 | 0.0069540162 | 1.603666 | 0.0069633061 | 1.583318 | 0.0069428144 | 1.626644 | 0.0069485286 | 1.69416 | 0.0069498427 | 1.672972
0.0075704201 | 1.76675 | 0.0075331788 | 1.684293 | 0.0075414005 | 1.703243 | 0.0075477512 | 1.683219 | 0.0075296948 | 1.729818 | 0.0075313753 | 1.797829 | 0.0075350232 | 1.787007
0.0081669109 | 1.861409 | 0.0081256745 | 1.774798 | 0.0081344266 | 1.790459 | 0.0081423156 | 1.77211 | 0.0081226462 | 1.818013 | 0.0081281145 | 1.899144 | 0.0081286039 | 1.882533
0.0087753942 | 1.949828 | 0.0087292994 | 1.858725 | 0.0087384591 | 1.869055 | 0.0087485687 | 1.846624 | 0.008728065 | 1.901926 | 0.008736036 | 1.989511 | 0.0087350498 | 1.964242
0.0093958556 | 2.030424 | 0.0093408351 | 1.934645 | 0.0093551593 | 1.940659 | 0.0093618017 | 1.921853 | 0.0093398152 | 1.984506 | 0.0093461829 | 2.068397 | 0.0093526831 | 2.043648
0.010024234 | 2.106659 | 0.00996431 | 2.002298 | 0.009981475 | 1.987603 | 0.009986796 | 1.980491 | 0.009964863 | 2.053947 | 0.009974879 | 2.149634 | 0.009981355 | 2.107712