## Sheet1
Ch4 Current | Ch4 | Ch5 Current | Ch5 | Ch6 Current | Ch6 | Ch7 Current | Ch7 | Ch8 Current | Ch8 | Ch9 Current | Ch9 | Ch10 Current | Ch10
0 | 0.008563602 | -1.93e-08 | 0.001583799 | -1.69e-08 | 0.009913399 | 4.8e-09 | 0.001521611 | 7.2e-09 | 0.01055092 | -2.17e-08 | 0.01131388 | -3.13e-08 | 0.01781426
0.0004904639 | 0.008789547 | 0.000489485 | 0.001803339 | 0.0004889618 | 0.01012857 | 0.000490435 | 0.001742668298 | 0.0004892101 | 0.01077121 | 0.0004893403 | 0.01153541 | 0.0004890052 | 0.01802466
0.0006993395 | 0.009716762 | 0.0006992841 | 0.002656114 | 0.000698703 | 0.01103674 | 0.0007004365 | 0.002666267 | 0.0006991852 | 0.01163677 | 0.0006978037 | 0.01250709 | 0.0006972346 | 0.0188346
0.0009947192 | 0.06777016 | 0.0009913606 | 0.06508861 | 0.000990982 | 0.06940716 | 0.0009935353 | 0.06186916 | 0.0009922382 | 0.0693608 | 0.0009931833 | 0.07361961 | 0.0009910327 | 0.08136317
0.0013632945 | 0.1886714 | 0.0013624335 | 0.1886931 | 0.0013618669 | 0.1895024 | 0.001363123 | 0.1822694 | 0.0013628 | 0.1871377 | 0.001360724 | 0.1943655 | 0.0013597837 | 0.2050048
0.001772626 | 0.3299844 | 0.0017711191 | 0.3249102 | 0.0017699015 | 0.3269423 | 0.0017731661 | 0.3208903 | 0.0017711384 | 0.3283994 | 0.0017699859 | 0.3371846 | 0.0017680667 | 0.347273
0.0022159108 | 0.4833127 | 0.0022135624 | 0.4705957 | 0.0022122074 | 0.4736277 | 0.0022142954 | 0.4691564 | 0.002213953 | 0.4829215 | 0.0022130127 | 0.4936393 | 0.0022102906 | 0.4987365
0.0026778374 | 0.6420912 | 0.0026781051 | 0.6223794 | 0.0026767645 | 0.621805 | 0.0026771937 | 0.6191208 | 0.0026784933 | 0.642951 | 0.0026749972 | 0.654171 | 0.0026714096 | 0.654104
0.0031647406 | 0.7995548 | 0.0031608877 | 0.7758687 | 0.0031592795 | 0.771089 | 0.0031616593 | 0.7706959 | 0.00316103 | 0.8022527 | 0.0031615797 | 0.8123398 | 0.0031572832 | 0.8014108
0.0036673832 | 0.9519772 | 0.0036666116 | 0.9155891 | 0.0036650179 | 0.9065969 | 0.0036651578 | 0.9141769 | 0.0036664477 | 0.9526005 | 0.0036642826 | 0.9631542 | 0.0036587612 | 0.9355874
0.0041816953 | 1.099209 | 0.0041797038 | 1.054818 | 0.0041776881 | 1.038496 | 0.0041801112 | 1.054968 | 0.0041795037 | 1.097095 | 0.0041789829 | 1.112188 | 0.004172203 | 1.07117
0.0047112769 | 1.245737 | 0.0047081088 | 1.196823 | 0.0047064861 | 1.175231 | 0.0047105922 | 1.196556 | 0.0047080557 | 1.243422 | 0.0047087887 | 1.259026 | 0.0047012421 | 1.210407
0.0052513899 | 1.391222 | 0.0052506835 | 1.335163 | 0.0052497721 | 1.314758 | 0.005247918 | 1.335308 | 0.0052505533 | 1.388778 | 0.0052486582 | 1.403564 | 0.0052405833 | 1.351352
0.0058106035 | 1.535112 | 0.005804653 | 1.464618 | 0.0058047302 | 1.449702 | 0.005803515 | 1.472734 | 0.0058048555 | 1.526189 | 0.0058079489 | 1.547502 | 0.0058005349 | 1.492115
0.0063736914 | 1.670311 | 0.006366803 | 1.583474 | 0.0063648765 | 1.559439 | 0.0063668729 | 1.608292 | 0.0063669476 | 1.662881 | 0.0063718662 | 1.678984 | 0.0063634106 | 1.608976
0.0069490181 | 1.793085 | 0.0069420791 | 1.690745 | 0.0069410688 | 1.695531 | 0.0069390049 | 1.732147 | 0.0069415245 | 1.799509 | 0.0069485696 | 1.803951 | 0.006937527 | 1.717823
0.0075323276 | 1.903609 | 0.0075286773 | 1.796071 | 0.0075286435 | 1.805648 | 0.007524429 | 1.840939 | 0.007527995 | 1.91642 | 0.007533661 | 1.919354 | 0.007520323 | 1.822108
0.0081257034 | 2.004493 | 0.0081276901 | 1.910955 | 0.0081251464 | 1.907083 | 0.0081194587 | 1.940798 | 0.0081255153 | 2.020114 | 0.0081275623 | 2.018887 | 0.0081129489 | 1.918784
0.0087315731 | 2.090079 | 0.008731262 | 1.995405 | 0.0087283085 | 2.001515 | 0.008723455 | 2.03076 | 0.008729719 | 2.114671 | 0.0087323398 | 2.107904 | 0.008716991 | 2.003325
0.0093488085 | 2.173986 | 0.0093433209 | 2.073238 | 0.0093395018 | 2.078326 | 0.0093345495 | 2.10702457 | 0.0093412257 | 2.19117 | 0.0093497946 | 2.189984 | 0.0093340432 | 2.077486
0.009973458 | 2.246645 | 0.009973988 | 2.125067 | 0.009967415 | 2.141667 | 0.009960289 | 2.166559 | 0.00996898 | 2.255456 | 0.009975264 | 2.255747 | 0.009958941 | 2.133193