## Sheet1
Ch4 Current | Ch4 | Ch5 Current | Ch5 | Ch6 Current | Ch6 | Ch7 Current | Ch7 | Ch8 Current | Ch8 | Ch9 Current | Ch9 | Ch10 Current | Ch10
0 | 0.008569644 | 4.1e-08 | 0.001597846 | -3.13e-08 | 0.00993076 | 3.86e-08 | 0.00153488013 | -3.13e-08 | 0.01055832 | 4.8e-09 | 0.0113382 | -3.38e-08 | 0.01784841
0.00049606 | 0.00881943 | 0.0004965518 | 0.00183383 | 0.0004951052 | 0.01016187 | 0.0004965904 | 0.001773724288 | 0.0004953752 | 0.01079419 | 0.0004961829 | 0.01157886 | 0.0004953776 | 0.01807406
0.0007006005 | 0.009647097 | 0.0007011599 | 0.002626359 | 0.0007014468 | 0.01096087 | 0.0007040989 | 0.002597896 | 0.0007016107 | 0.01153348 | 0.0007013238 | 0.01234639 | 0.000700328 | 0.01876167
0.0009898199 | 0.05929853 | 0.0009881273 | 0.0510238 | 0.0009885613 | 0.05934175 | 0.0009923419 | 0.05175231 | 0.0009879465 | 0.06146309 | 0.0009879658 | 0.0617522 | 0.000986741 | 0.06854378
0.0013578934 | 0.1630449 | 0.0013560827 | 0.1557304 | 0.0013540599 | 0.16251 | 0.0013617753 | 0.1542487 | 0.0013542696 | 0.1673974 | 0.0013554727 | 0.1688893 | 0.001353228 | 0.1758963
0.0017669986 | 0.276953 | 0.0017651107 | 0.2717111 | 0.0017634953 | 0.281234 | 0.0017720787 | 0.2662299 | 0.0017646647 | 0.2786697 | 0.001766567 | 0.286892 | 0.0017634567 | 0.2955832
0.0022144931 | 0.3956025 | 0.0022124413 | 0.3878054 | 0.0022117831 | 0.4014465 | 0.0022175021 | 0.3846025 | 0.0022133261 | 0.3951152 | 0.0022123762 | 0.4127245 | 0.0022090562 | 0.4144422
0.0026820062 | 0.5143846 | 0.0026765114 | 0.5055935 | 0.0026781244 | 0.5186943 | 0.0026858615 | 0.5023835 | 0.0026799568 | 0.5158279 | 0.0026791515 | 0.5452899 | 0.0026757905 | 0.5348236
0.0031673156 | 0.6309679 | 0.0031656423 | 0.623935 | 0.003162467 | 0.6336183 | 0.0031721305 | 0.6169972 | 0.0031646466 | 0.6372236 | 0.0031641354 | 0.6718944 | 0.0031605767 | 0.6547117
0.0036757376 | 0.7453814 | 0.0036703392 | 0.7353695 | 0.0036680872 | 0.7474143 | 0.0036781993 | 0.7325131 | 0.003670033 | 0.7469495 | 0.0036740451 | 0.7916342 | 0.0036711277 | 0.7769827
0.004192439 | 0.8604475 | 0.0041859966 | 0.8415772 | 0.0041891889 | 0.8591645 | 0.0041949516 | 0.8439146 | 0.0041897073 | 0.8548947 | 0.0041920388 | 0.9095193 | 0.0041894324 | 0.8949126
0.0047281279 | 0.9738715 | 0.004721336 | 0.9462937 | 0.0047224909 | 0.9722342 | 0.0047272865 | 0.9528609 | 0.0047214396 | 0.9601665 | 0.0047261605 | 1.02824 | 0.0047232021 | 1.007915
0.0052725977 | 1.080868 | 0.0052626038 | 1.05006 | 0.0052656827 | 1.081878 | 0.0052722456 | 1.057266 | 0.0052629028 | 1.061365 | 0.005270283 | 1.140445 | 0.0052667315 | 1.116876
0.0058275919 | 1.183668 | 0.005822343 | 1.1545 | 0.0058219066 | 1.179676 | 0.005828877 | 1.160793 | 0.0058186083 | 1.162812 | 0.0058283321 | 1.247927 | 0.0058243466 | 1.221028
0.0063934163 | 1.280056 | 0.0063839697 | 1.248147 | 0.0063903108 | 1.277917 | 0.0063928159 | 1.257718 | 0.0063858455 | 1.262044 | 0.006394306 | 1.353161 | 0.0063884157 | 1.320897
0.0069706574 | 1.371986 | 0.0069621873 | 1.342068 | 0.0069636364 | 1.361571 | 0.0069673374 | 1.348676 | 0.0069608829 | 1.355464 | 0.0069709612 | 1.451807 | 0.0069639812 | 1.417495
0.0075507868 | 1.460429 | 0.007542811 | 1.420245 | 0.007544911 | 1.443487 | 0.0075529856 | 1.434375 | 0.0075436862 | 1.439983 | 0.00755585 | 1.545296 | 0.0075468808 | 1.501834
0.0081437984 | 1.543462 | 0.0081400757 | 1.493994 | 0.0081397141 | 1.516338 | 0.0081444422 | 1.514065 | 0.0081402059 | 1.511207 | 0.0081525482 | 1.6307 | 0.0081418479 | 1.581028
0.008748207 | 1.61524 | 0.0087365037 | 1.563185 | 0.0087416176 | 1.583213 | 0.0087452028 | 1.585781 | 0.0087427508 | 1.576019 | 0.0087524577 | 1.706488 | 0.0087410944 | 1.648585
0.0093533871 | 1.678795 | 0.0093429062 | 1.622186 | 0.0093495993 | 1.633198 | 0.009352319 | 1.647066 | 0.0093512027 | 1.635997 | 0.0093607192 | 1.773883 | 0.0093498429 | 1.703688
0.009975168 | 1.735771 | 0.00996585 | 1.667734 | 0.009970064 | 1.680192 | 0.009970521 | 1.703829 | 0.009969847 | 1.689702 | 0.009980874 | 1.828504 | 0.009969991 | 1.753852