## Sheet1
Ch4 Current | Ch4 | Ch5 Current | Ch5 | Ch6 Current | Ch6 | Ch7 Current | Ch7 | Ch8 Current | Ch8 | Ch9 Current | Ch9 | Ch10 Current | Ch10
2.41e-08 | 0.008552376 | -4.34e-08 | 0.00158109 | -2.65e-08 | 0.009905148 | -9.6e-09 | 0.001519704 | -1.69e-08 | 0.01055693 | -6.51e-08 | 0.01130542 | 1.45e-08 | 0.01780695
0.0004985217 | 0.008809974 | 0.0004986374 | 0.001825199 | 0.0004983433 | 0.01014602 | 0.0004986543 | 0.00176454 | 0.0004984325 | 0.01079976 | 0.000498336 | 0.01155559 | 0.0004976079 | 0.01803718
0.0007051598 | 0.009692666 | 0.0007054009 | 0.002627703 | 0.0007051405 | 0.01093411 | 0.000706809 | 0.00266407 | 0.0007051912 | 0.01154427 | 0.000705384 | 0.01238562 | 0.0007046511 | 0.01875488
0.0009964262 | 0.0667572 | 0.000996296 | 0.05996846 | 0.0009955028 | 0.06638574 | 0.0009994159 | 0.05787313 | 0.0009950085 | 0.06957196 | 0.000996214 | 0.0680504 | 0.0009946902 | 0.07719734
0.0013644374 | 0.1785611 | 0.0013659708 | 0.1734879 | 0.0013645483 | 0.1805941 | 0.0013690594 | 0.167829 | 0.0013649943 | 0.1836134 | 0.0013637888 | 0.184098 | 0.0013630049 | 0.1944078
0.0017727032 | 0.3013137 | 0.0017744295 | 0.2976202 | 0.0017734241 | 0.3048762 | 0.0017789936 | 0.2900889 | 0.0017740341 | 0.3049774 | 0.0017740534 | 0.3111983 | 0.0017723053 | 0.3218891
0.0022180325 | 0.4329824 | 0.0022204316 | 0.4254172 | 0.0022192067 | 0.4352966 | 0.0022235925 | 0.4199458 | 0.0022199132 | 0.4331476 | 0.002217396 | 0.4489667 | 0.0022160024 | 0.4501838
0.0026796819 | 0.5673777 | 0.0026827102 | 0.5538226 | 0.002681319 | 0.5622682 | 0.0026870622 | 0.5461232 | 0.0026819073 | 0.5639089 | 0.0026822593 | 0.5903823 | 0.0026807138 | 0.5817492
0.00316591 | 0.6978733 | 0.0031697411 | 0.6788522 | 0.0031680703 | 0.6914428 | 0.0031718701 | 0.6724756 | 0.0031688177 | 0.6901128 | 0.0031649528 | 0.7196312 | 0.0031633952 | 0.7098707
0.0036685333 | 0.8279889 | 0.0036723694 | 0.7975366 | 0.0036715665 | 0.8189128 | 0.0036759908 | 0.7995371 | 0.0036718124 | 0.8066999 | 0.0036723163 | 0.8449803 | 0.0036713326 | 0.8418069
0.0041823584 | 0.9509975 | 0.0041861485 | 0.9154129 | 0.0041857724 | 0.9395883 | 0.0041917036 | 0.9226035 | 0.00418516 | 0.917598 | 0.0041881112 | 0.9721468 | 0.0041877712 | 0.9673723
0.0047154746 | 1.070641 | 0.0047194119 | 1.034241 | 0.0047196434 | 1.052573 | 0.0047230816 | 1.044066 | 0.0047183558 | 1.033603 | 0.0047206802 | 1.100938 | 0.004719506 | 1.088869
0.0052550523 | 1.186738 | 0.0052586979 | 1.147103 | 0.0052589727 | 1.154111 | 0.0052641879 | 1.160424 | 0.0052573597 | 1.149885 | 0.0052624157 | 1.22616 | 0.0052604242 | 1.208468
0.0058124118 | 1.296673 | 0.0058166722 | 1.256377 | 0.005816689 | 1.267015 | 0.0058205202 | 1.272329 | 0.005815105 | 1.262274 | 0.0058180175 | 1.341914 | 0.0058160164 | 1.31784
0.0063729439 | 1.399469 | 0.0063795286 | 1.36348 | 0.0063787329 | 1.370596 | 0.0063841578 | 1.379267 | 0.0063773248 | 1.366028 | 0.0063812501 | 1.447382 | 0.0063809414 | 1.415357
0.0069491386 | 1.500237 | 0.0069571217 | 1.457799 | 0.0069568709 | 1.46776 | 0.0069586792 | 1.479014 | 0.0069562995 | 1.46604 | 0.006956068 | 1.547881 | 0.0069558173 | 1.511768
0.007530394 | 1.595173 | 0.0075391244 | 1.536954 | 0.0075381407 | 1.555778 | 0.0075419767 | 1.568424 | 0.0075410051 | 1.557345 | 0.0075401708 | 1.639592 | 0.0075398478 | 1.586994
0.0081276009 | 1.682832 | 0.0081394224 | 1.610777 | 0.0081384507 | 1.633508 | 0.008134552 | 1.649326 | 0.0081415007 | 1.636319 | 0.0081361192 | 1.720526 | 0.0081362904 | 1.659606
0.0087255743 | 1.761183 | 0.0087381239 | 1.680858 | 0.0087374898 | 1.698426 | 0.0087385748 | 1.721985 | 0.008740089 | 1.712374 | 0.0087373596 | 1.793677 | 0.0087368171 | 1.731728
0.0093351281 | 1.82948 | 0.0093487193 | 1.739966 | 0.0093474439 | 1.762372 | 0.0093537078 | 1.792044 | 0.0093491702 | 1.775963 | 0.0093489652 | 1.852812 | 0.0093478658 | 1.801466
0.009961589 | 1.889789 | 0.009977744 | 1.786934 | 0.009979381 | 1.799007 | 0.009977118 | 1.851327 | 0.009976227 | 1.831293 | 0.009975697 | 1.913128 | 0.009972038 | 1.852105