## Sheet1
Ch4 Current | Ch4 | Ch5 Current | Ch5 | Ch6 Current | Ch6 | Ch7 Current | Ch7 | Ch8 Current | Ch8 | Ch9 Current | Ch9 | Ch10 Current | Ch10
1.45e-08 | 0.008575983 | -4.58e-08 | 0.001607107 | -4.34e-08 | 0.009937372 | -3.62e-08 | 0.001543545 | 1.21e-08 | 0.01057658 | -6.03e-08 | 0.01134579 | 1.93e-08 | 0.01787652
0.0004996717 | 0.008793027 | 0.0004987459 | 0.001812831 | 0.0004978948 | 0.01014656 | 0.0005011594 | 0.00175966938 | 0.0004984397 | 0.01079208 | 0.0004994258 | 0.01157631 | 0.0004993655 | 0.01809703
0.0007081423 | 0.009593566 | 0.000706686 | 0.002583375 | 0.000706768 | 0.01085677 | 0.0007107077 | 0.002469943 | 0.0007058614 | 0.01159089 | 0.0007075492 | 0.01238413 | 0.0007086968 | 0.0188731
0.0010029505 | 0.06050817 | 0.0010010964 | 0.05416031 | 0.0009967204 | 0.06358664 | 0.0010026106 | 0.05600669 | 0.0009992038 | 0.06417664 | 0.0009996474 | 0.06536658 | 0.0009993002 | 0.07071971
0.0013750605 | 0.1626799 | 0.0013715476 | 0.1526054 | 0.0013709424 | 0.1701057 | 0.0013752341 | 0.1605167 | 0.0013690835 | 0.1667819 | 0.0013700407 | 0.1743836 | 0.0013703975 | 0.1754186
0.0017895639 | 0.2672214 | 0.0017844453 | 0.2582002 | 0.0017830975 | 0.2821481 | 0.0017892843 | 0.2736853 | 0.0017815904 | 0.276502 | 0.0017837991 | 0.2960369 | 0.0017863187 | 0.2854991
0.0022385145 | 0.3704536 | 0.0022317057 | 0.3645452 | 0.0022301313 | 0.3901488 | 0.0022356574 | 0.3779059 | 0.0022286822 | 0.3867104 | 0.0022321083 | 0.4201738 | 0.0022320288 | 0.4008216
0.0027062687 | 0.4780291 | 0.0026984279 | 0.4698385 | 0.0026994575 | 0.5036887 | 0.0027029463 | 0.4785087 | 0.0026947896 | 0.4976668 | 0.0026994743 | 0.5466704 | 0.0026998698 | 0.5168937
0.0031987607 | 0.5827267 | 0.0031895143 | 0.5724279 | 0.0031866234 | 0.6131032 | 0.0031911225 | 0.5826907226 | 0.003185319 | 0.6046687 | 0.0031882388 | 0.672188 | 0.0031890297 | 0.6337693
0.0037074021 | 0.6851583 | 0.00369587 | 0.6692833 | 0.0036969357 | 0.7225377 | 0.0036991057 | 0.6903012 | 0.0036912625 | 0.7078739 | 0.0036963088 | 0.7908609 | 0.003697999 | 0.7433359
0.0042271803 | 0.7845118 | 0.0042128948 | 0.7631723 | 0.0042147055 | 0.8255943 | 0.0042193227 | 0.8023759 | 0.0042083523 | 0.8105655 | 0.0042152118 | 0.9027389 | 0.0042176928 | 0.8464087
0.0047617454 | 0.8833974 | 0.0047450271 | 0.856368 | 0.004746968 | 0.9225423 | 0.0047528462 | 0.9034322 | 0.00474061 | 0.9117378 | 0.0047487956 | 1.010624 | 0.0047511319 | 0.9476075
0.0053054725 | 0.9773422 | 0.0052880695 | 0.9535422 | 0.0052920501 | 1.013718 | 0.0052916764 | 1.002401 | 0.0052824131 | 1.003481 | 0.0052917078 | 1.114701 | 0.0052903021 | 1.046142
0.0058670658 | 1.069621 | 0.0058478979 | 1.04208 | 0.0058479678 | 1.105243 | 0.0058490069 | 1.09703 | 0.0058418485 | 1.093788 | 0.0058493156 | 1.214149 | 0.0058475507 | 1.144026
0.0064311038 | 1.156297 | 0.0064104675 | 1.125383 | 0.0064111113 | 1.19081 | 0.0064128159 | 1.185772 | 0.0064042373 | 1.180152 | 0.0064137249 | 1.311855 | 0.0064119817 | 1.235452
0.0070063749 | 1.241138 | 0.0069837495 | 1.203839 | 0.0069847645 | 1.267364 | 0.0069836796 | 1.265412 | 0.0069774301 | 1.261489 | 0.0069893648 | 1.403456 | 0.0069843161 | 1.317907
0.0075900172 | 1.319512 | 0.0075647107 | 1.27659 | 0.0075695786 | 1.340995 | 0.007564443 | 1.341191 | 0.0075601248 | 1.346066 | 0.0075708902 | 1.48824 | 0.0075659837 | 1.394572
0.0081815655 | 1.388595 | 0.0081546579 | 1.344493 | 0.0081631279 | 1.410819 | 0.0081537127 | 1.411403 | 0.0081487942 | 1.418014 | 0.0081618645 | 1.568151 | 0.0081559574 | 1.464147
0.0087825357 | 1.450192 | 0.0087540924 | 1.406619 | 0.0087626155 | 1.46958 | 0.0087524432 | 1.477316 | 0.0087452703 | 1.479039 | 0.0087610966 | 1.626965 | 0.008755257 | 1.529712
0.0093947031 | 1.503648 | 0.0093627445 | 1.462276 | 0.0093700524 | 1.51948 | 0.0093563937 | 1.534928 | 0.0093531605 | 1.533848 | 0.0093660476 | 1.678255 | 0.0093593111 | 1.584136
0.010011088 | 1.541012 | 0.009977671 | 1.504043 | 0.009989854 | 1.56544 | 0.009974084 | 1.586747 | 0.009966597 | 1.582536 | 0.009982607 | 1.724365 | 0.009974036 | 1.628753