## Sheet1
Ch4 Current | Ch4 | Ch5 Current | Ch5 | Ch6 Current | Ch6 | Ch7 Current | Ch7 | Ch8 Current | Ch8 | Ch9 Current | Ch9 | Ch10 Current | Ch10
2.17e-08 | 0.008564948 | -3.13e-08 | 0.001578361 | -1.93e-08 | 0.00990729 | -1.21e-08 | 0.001521114 | 2.65e-08 | 0.01051838 | -7.23e-08 | 0.01128591 | -2.89e-08 | 0.01778614
0.0005037609 | 0.008810208741 | 0.0005025988 | 0.001812579 | 0.0005034788 | 0.01014295 | 0.000504207 | 0.001763213 | 0.0005034427 | 0.01076189 | 0.0005035439 | 0.01154328 | 0.0005035656 | 0.01802331
0.0007138276 | 0.01019446 | 0.0007123207 | 0.003045113 | 0.0007132489 | 0.01150076 | 0.0007153152 | 0.00311427 | 0.0007131091 | 0.01211208 | 0.0007136612 | 0.01295754 | 0.0007138204 | 0.01941026
0.001012778 | 0.0750205 | 0.0010054894 | 0.06523406 | 0.001009405 | 0.07392879 | 0.0010122211 | 0.06495928 | 0.0010083754 | 0.07456314 | 0.0010080427 | 0.07622006 | 0.0010079005 | 0.07875551
0.0013843479 | 0.1906326 | 0.0013767097 | 0.1801944 | 0.0013810737 | 0.1936159 | 0.0013839574 | 0.1774484 | 0.0013783998 | 0.1911677 | 0.0013771847 | 0.1952694 | 0.0013756826 | 0.1918037
0.001796638 | 0.308074 | 0.0017850745 | 0.3006317 | 0.001792978 | 0.3209224 | 0.0017933517 | 0.3025234 | 0.0017897448 | 0.3126904 | 0.001785658 | 0.3279886 | 0.0017851638 | 0.3155783
0.0022420901 | 0.4314697 | 0.0022306135 | 0.4230291 | 0.0022385362 | 0.4503857 | 0.002236482 | 0.4202573 | 0.0022339166 | 0.4389584 | 0.0022284363 | 0.4676394 | 0.0022275201 | 0.4458095
0.0027065074 | 0.5572763 | 0.0026917758 | 0.5479528 | 0.0027033634 | 0.5789278 | 0.0027010801 | 0.5406755 | 0.0026975262 | 0.5626602 | 0.0026934539 | 0.6101183 | 0.0026926631 | 0.5754215
0.0031959422 | 0.6862203 | 0.0031737845 | 0.6711139 | 0.0031895456 | 0.7053843 | 0.0031830358 | 0.6648661 | 0.0031815843 | 0.6834993 | 0.0031762438 | 0.7440655 | 0.0031753324 | 0.6987784
0.0037004028 | 0.8080041 | 0.0036784163 | 0.7809358 | 0.0036953613 | 0.8261409 | 0.0036892685 | 0.8065245 | 0.0036847285 | 0.807213 | 0.003677734 | 0.8682062 | 0.0036775242 | 0.820385
0.0042166271 | 0.9275514 | 0.0041901485 | 0.8848923 | 0.004212116 | 0.9433119 | 0.0042023464 | 0.9266888 | 0.0041990963 | 0.9295669 | 0.0041909972 | 0.9923449 | 0.004190744 | 0.9372052
0.004748106 | 1.042575 | 0.0047216422 | 0.9909312 | 0.0047442411 | 1.060269 | 0.0047300279 | 1.03895 | 0.00472909 | 1.044042 | 0.0047201521 | 1.115661 | 0.0047199207 | 1.047225
0.0052896776 | 1.150292 | 0.0052591825 | 1.093842 | 0.0052874209 | 1.170938 | 0.0052714934 | 1.153632 | 0.0052690558 | 1.1536 | 0.0052628883 | 1.23824 | 0.0052617816 | 1.157215
0.0058506633 | 1.254815 | 0.0058125348 | 1.194741 | 0.0058454386 | 1.274586 | 0.0058234858 | 1.263498 | 0.0058239584 | 1.264728 | 0.0058171713 | 1.346942 | 0.0058150857 | 1.264998
0.0064156899 | 1.350113 | 0.0063774526 | 1.292243 | 0.0064108123 | 1.380188 | 0.0063839022 | 1.36734 | 0.0063875598 | 1.371777 | 0.0063782507 | 1.445103 | 0.0063766015 | 1.362123
0.0069929284 | 1.443475 | 0.0069509204 | 1.384073 | 0.0069884776 | 1.467694 | 0.0069558462 | 1.462975 | 0.0069637931 | 1.455668 | 0.0069508119 | 1.536025 | 0.0069495823 | 1.453107
0.0075778582 | 1.529823 | 0.0075366435 | 1.468486 | 0.0075738582 | 1.546739 | 0.007539896 | 1.555264 | 0.0075470062 | 1.532267 | 0.0075365615 | 1.622748 | 0.0075361661 | 1.539939
0.0081720802 | 1.605606 | 0.0081289246 | 1.544096 | 0.008168642 | 1.615646 | 0.0081335514 | 1.634143 | 0.0081398057 | 1.604394 | 0.0081280638 | 1.697239 | 0.0081264966 | 1.608733
0.0087776485 | 1.670213 | 0.0087294393 | 1.607634 | 0.0087757317 | 1.666553 | 0.0087332946 | 1.699431 | 0.0087440986 | 1.672178 | 0.0087301481 | 1.766873 | 0.0087274622 | 1.669283
0.0093947441 | 1.727742 | 0.0093407773 | 1.666841 | 0.0093897773 | 1.722094 | 0.0093411871 | 1.755934 | 0.0093553304 | 1.732801 | 0.0093390148 | 1.82452 | 0.0093348219 | 1.728842
0.010020671 | 1.770595 | 0.009961613 | 1.693351 | 0.010014965 | 1.76979 | 0.009965417 | 1.801538 | 0.00997861 | 1.775357 | 0.009960385 | 1.872464 | 0.009955023 | 1.776717