## Sheet1
Opto-board Assembly Status
0
Opto-board S/N: |  |  |  | Site(check one): |  | OSU |  | Seigen
Opto-board flavor (check one): |  |  | B-Layer |  | Left |  | Right
VDC S/N | 0
0
DORIC S/N |  |  | -- | --
Step |  |  |  | Date | Initial | Comments
1) Reinforce 80-pin Connector
2) Mechanical tolerance test
3) short test
4) VDC mounting
5) DORIC mounting
6) Measure VCSEL power
7) Measure PIN respnsivity
8) Glue VCSEL opto-pack (?)
9) Glue Housing
10.1) Glue 2nd VCSEL opto-pack(?)
10.2) Glue housing (?)
11.1) Glue PIN opto-pack
11.2) Glue housing
12) Solder VCSEL opto-pack
13) Solder 2nd VCSEL opto-pack (?)
14) Solder PIN opto-pack
15) Wire bonding
16) Basic Functionality
17) Encapsulation

## Sheet2
Opto-Board QA data Sheet: Optical Power and Responsivity
Opto-board S/N
0
VCSEL Opto-pack S/N:
Power (uW) | 1 | 2 | 3 | 4 | 5 | 6 | 7 | 8 | Date | Initial | P> 500 uW & dP ,20% ?
Pre Opto-pack Burn-in |  | 2145.88 | 2062.071 | 2031.371 | 2143.878 | 2137.901 | 2188.959 | 2069.057 | -- | -- | --
Post Opto-pack Burn-in |  | 2043.065 | 1993.31 | 1959.189 | 2035.277 | 2092.053 | 2117.796 | 2012.593 | -- | -- | --
Change (%) | #DIV/0! | #DIV/0! | #DIV/0! | #DIV/0! | #DIV/0! | #DIV/0! | #DIV/0! | #DIV/0! | -- | -- | --
Pre Opto-board Burn-in |  | 1551.274263 | 1374.154752 | 1654.988971 | 1362.342135 | 1527.736541 | 1426.581069 | 1587.262451 | -- | -- | --
Change (%) |  | #DIV/0! | #DIV/0! | #DIV/0! | #DIV/0! | #DIV/0! | #DIV/0! | #DIV/0! | -- | -- | --
Post Opto-board Burn-in |  | 1621.405712 | 1389.610284 | 1677.986363 | 1402.217091 | 1534.528689 | 1420.439196 | 1654.590058 | -- | -- | --
Change (%) |  | 4.520893 | 1.12473 | 1.38958 | 2.926941 | 0.444589 | -0.4305309 | 4.241744 | -- | -- | --
Opto-board at 0C |  | 1590.919665 | 1414.034146 | 1717.201916 | 1419.757052 | 1568.770013 | 1448.213817 | 1638.855666 | -- | -- | --
Change (%) |  | 2.555667 | 2.902104 | 3.759115 | 4.214427 | 2.6859 | 1.516405 | 3.250453 | -- | -- | --
Opto-board at 50C |  | 1447.232897 | 1271.035449 | 1531.223013 | 1256.600463 | 1406.271281 | 1304.692576 | 1497.912853 | -- | -- | --
Change (%) |  | -6.706832 | -7.504199 | -7.478355 | -7.761756 | -7.950668 | -8.544099 | -5.629163 | -- | -- | --
Opto-board QA (10C) |  | 1581.798998 | 1420.010285 | 1709.102835 | 1406.178594 | 1571.711341 | 1449.268216 | 1635.542622 | -- | -- | --
Change (%) |  | 1.96772 | 3.336999 | 3.269742 | 3.217728 | 2.878428 | 1.590316 | 3.041726 | -- | -- | --
Reception Test |  | 2000 | 2000 | 2000 | 2000 | 2000 | 2000 | 2000 | -- | -- | --
VCSEL Opto-pack S/N:
Power (uW) | 1 | 2 | 3 | 4 | 5 | 6 | 7 | 8 | Date | Initial | P> 500 uW & dP ,20% ?
Pre Opto-pack Burn-in |  | 2167.744 | 2111.642 | 2133.306 | 2218.701 | 2207.371 | 2261.537 | 2136.633 | -- | -- | --
Post Opto-pack Burn-in |  | 1923.115 | 1940.185 | 1972.065 | 2057.244 | 2086.987 | 2118.459 | 1985.77 | -- | -- | --
Change (%) | #DIV/0! | #DIV/0! | #DIV/0! | #DIV/0! | #DIV/0! | #DIV/0! | #DIV/0! | #DIV/0! | -- | -- | --
Pre Opto-board Burn-in |  | 1470.115627 | 1475.773207 | 1505.255155 | 1533.418209 | 1645.411614 | 1629.110134 | 1578.349662 | -- | -- | --
Change (%) |  | #DIV/0! | #DIV/0! | #DIV/0! | #DIV/0! | #DIV/0! | #DIV/0! | #DIV/0! | -- | -- | --
Post Opto-board Burn-in |  | 1463.923776 | 1475.210268 | 1491.27849 | 1578.193321 | 1701.803758 | 1587.344979 | 1590.132069 | -- | -- | --
Change (%) |  | -0.4211812 | -0.03814536 | -0.9285246 | 2.919954 | 3.427236 | -2.563679 | 0.7465017 | -- | -- | --
Opto-board at 0C |  | 1478.09203 | 1501.96328 | 1549.614671 | 1618.219977 | 1740.018909 | 1652.715709 | 1590.555897 | -- | -- | --
Change (%) |  | 0.5425698 | 1.774668 | 2.946977 | 5.530244 | 5.749765 | 1.448986 | 0.7733543 | -- | -- | --
Opto-board at 50C |  | 1326.08073 | 1339.229203 | 1376.102646 | 1438.935838 | 1527.128886 | 1467.110543 | 1405.955442 | -- | -- | --
Change (%) |  | -9.797522 | -9.25237 | -8.580107 | -6.161553 | -7.188641 | -9.944054 | -10.92244 | -- | -- | --
Opto-board QA (10C) |  | 1466.898027 | 1487.854059 | 1537.014425 | 1603.533739 | 1713.273027 | 1656.912882 | 1569.797763 | -- | -- | --
Change (%) |  | -0.2188671 | 0.8186117 | 2.109893 | 4.572499 | 4.124282 | 1.706622 | -0.5418254 | -- | -- | --
Reception Test |  | 2000 | 2000 | 2000 | 2000 | 2000 | 2000 | 2000 | -- | -- | --

## Sheet3
PIN Opto-pack S/N:
Responsivity (A/W) | 1 | 2 | 3 | 4 | 5 | 6 | 7 | 8 | Date | Initial | R> 0.5 A/W & dR <5%
Opto-pack QA | [8 empty] | -- | -- | --
Pre-mount | [8 empty] | -- | -- | --
Change (%)

## Sheet4
Opto-board QA Data Sheet
Opto-board S/N:
0
Current consumption:
| Unit | Min | Max | I |  |  | dI <5% | Date |  | Initial |  | Pass/Fail (?)
Pre-QA | mA | 322 | 384 | 351.318359 |  |  |  | 2021-07-05 |  |  |  | Pass
QA | mA | 304 | 366 | 344.726562 |  |  |  | 2021-07-05 |  |  |  | Pass
*The allowable range for current consumption for a B-layer opto-board is 330-400 mA.
Dark current:
| Unit | Max | I |  | Date |  | Initial |  | Pass/Fail (?)
Pre-QA | uA | 1 | 0.579988 |  | 2021-07-05 |  |  |  | Pass
QA | uA | 1 | 0.483449 |  | 2021-07-05 |  |  |  | Pass
Optical
| Unit | Max | 1 | 2 | 3 | 4 | 5 | 6 | 7 | 8 | 9 | 10 | 11 | 12 | 13 | 14 | 15 | 16 | Pass/Fail (?)
Rise | ns | 1 | 0.07822 | 0.04003 | 0.53486 | 0.3593 | 0.51226 | 0.38727 | 0.032261 | 0.0492 | 0.1019 | 0.0737 | 0.1371 | 0.053 | 0.035578 | 0.03615 |  |  | Pass
Fall | ns | 1 | 0.36831 | 0.3182 | 0.34332 | 0.26981 | 0.4983 | 0.4336 | 0.39711 | 0.42562 | 0.33718 | 0.24169 | 0.40136 | 0.31895 | 0.3303 | 0.4886 |  |  | Pass

## optical calc
Post Mounting @ room Temp
Power
Power 2
Power 3
channel# | 1 | 2 | 3 | 4 | 5 | 6 | 7 | 8 | 9 | 10 | 11 | 12 | 13 | 14
| 1000 | 1000 | 1000 | 1000 | 1000 | 1000 | 1000 | 1000 | 1000 | 1000 | 1000 | 1000 | 1000 | 1000
| 1000 | 1000 | 1000 | 1000 | 1000 | 1000 | 1000 | 1000 | 1000 | 1000 | 1000 | 1000 | 1000 | 1000
| 1000 | 1000 | 1000 | 1000 | 1000 | 1000 | 1000 | 1000 | 1000 | 1000 | 1000 | 1000 | 1000 | 1000
avg | 1000 | 1000 | 1000 | 1000 | 1000 | 1000 | 1000 | 1000 | 1000 | 1000 | 1000 | 1000 | 1000 | 1000
-10C
Power
Power 2
Power 3
channel# | 1 | 2 | 3 | 4 | 5 | 6 | 7 | 8 | 9 | 10 | 11 | 12 | 13 | 14
| 1000 | 1000 | 1000 | 1000 | 1000 | 1000 | 1000 | 1000 | 1000 | 1000 | 1000 | 1000 | 1000 | 1000
| 1000 | 1000 | 1000 | 1000 | 1000 | 1000 | 1000 | 1000 | 1000 | 1000 | 1000 | 1000 | 1000 | 1000
| 1000 | 1000 | 1000 | 1000 | 1000 | 1000 | 1000 | 1000 | 1000 | 1000 | 1000 | 1000 | 1000 | 1000
avg | 1000 | 1000 | 1000 | 1000 | 1000 | 1000 | 1000 | 1000 | 1000 | 1000 | 1000 | 1000 | 1000 | 1000
10C
Power
Power 2
Power 3
channel# | 1 | 2 | 3 | 4 | 5 | 6 | 7 | 8 | 9 | 10 | 11 | 12 | 13 | 14
| 1000 | 1000 | 1000 | 1000 | 1000 | 1000 | 1000 | 1000 | 1000 | 1000 | 1000 | 1000 | 1000 | 1000
| 1000 | 1000 | 1000 | 1000 | 1000 | 1000 | 1000 | 1000 | 1000 | 1000 | 1000 | 1000 | 1000 | 1000
| 1000 | 1000 | 1000 | 1000 | 1000 | 1000 | 1000 | 1000 | 1000 | 1000 | 1000 | 1000 | 1000 | 1000
avg | 1000 | 1000 | 1000 | 1000 | 1000 | 1000 | 1000 | 1000 | 1000 | 1000 | 1000 | 1000 | 1000 | 1000
50C
Power
Power 2
Power 3
channel# | 1 | 2 | 3 | 4 | 5 | 6 | 7 | 8 | 9 | 10 | 11 | 12 | 13 | 14
| 1000 | 1000 | 1000 | 1000 | 1000 | 1000 | 1000 | 1000 | 1000 | 1000 | 1000 | 1000 | 1000 | 1000
| 1000 | 1000 | 1000 | 1000 | 1000 | 1000 | 1000 | 1000 | 1000 | 1000 | 1000 | 1000 | 1000 | 1000
| 1000 | 1000 | 1000 | 1000 | 1000 | 1000 | 1000 | 1000 | 1000 | 1000 | 1000 | 1000 | 1000 | 1000
avg | 1000 | 1000 | 1000 | 1000 | 1000 | 1000 | 1000 | 1000 | 1000 | 1000 | 1000 | 1000 | 1000 | 1000

## Sheet5
Electrical: |  |  |  | Date (DD/MM/YY):07/05/2021 | [5 empty] | Initial:
| Unit | Min | Max | 1 | 2 | 3 | 4 | 5 | 6 | 7 | 8 | 9 | 10 | 11 | 12 | 13 | 14 | Pass/fail(?)
Clk Rise | ns | -- | 1 | 0.49035 | 0.50858 | 0.53132 | 0.53594 | 0.54696 | 0.5463 | 0.56032 | [7 empty] | Pass
Clk Fall | ns | -- | 1 | 0.47332 | 0.49871 | 0.51303 | 0.52712 | 0.5353 | 0.54782 | 0.56653 | [7 empty] | Pass
Data Rise | ns | -- | 1 | 0.62751 | 0.64018 | 0.63624 | 0.59364 | 0.60351 | 0.60922 | 0.62468 | [7 empty] | Pass
Data Fall | ns | -- | 1 | 0.59099 | 0.58337 | 0.63174 | 0.61353 | 0.57398 | 0.59723 | 0.6305 | [7 empty] | Pass
Jitter @ IPIN = 100uA | ns | -- | 1 | 0.08352 | 0.24157 | 0.11165 | 0.22897 | 0.11149 | 0.07806 | 0.12728 | [7 empty] | Pass
Jitter @ IPIN = 1000uA | ns | -- | 1 | 0.07084 | 0.24218 | 0.07772 | 0.22816 | 0.10391 | 0.04543 | 0.10129 | [7 empty] | Pass
Pos Width max @ IPIN = 100uA |  |  |  | 12.481 | 12.886 | 12.831 | 12.359 | 12.726 | 12.512 | 12.328
Pos Width max @ IPIN = 1000uA |  |  |  | 12.397 | 12.79 | 12.717 | 12.288 | 12.662 | 12.39 | 12.221
Pos Width min @ IPIN = 100uA |  |  |  | 11.92 | 11.966 | 12.182 | 11.527 | 12.178 | 12.071 | 11.653
Pos Width min @ IPIN = 1000uA |  |  |  | 12.012 | 11.933 | 12.248 | 11.573 | 12.224 | 12.138 | 11.711
Pos Width mean @ IPIN = 100uA |  |  |  | 12.20276 | 12.4118 | 12.52081 | 11.92457 | 12.44718 | 12.26616 | 11.97698
Pos Width mean @ IPIN = 1000uA |  |  |  | 12.22083 | 12.39633 | 12.51314 | 11.92188 | 12.44227 | 12.25736 | 11.96309
GoNoGoDuty Cycle | % | 45 | 55 | 48.8907 | 49.7222 | 50.0293 | 47.7146 | 49.7531 | 49.1423 | 47.9253 | [7 empty] | Pass
Duty Cycle @ IPIN = 100uA | % | 45 | 55 | 48.8227 | 49.7274 | 50.1611 | 47.7352 | 49.8296 | 49.1117 | 47.9851 | [7 empty] | Pass
Duty Cycle @ IPIN = 1000uA | % | 45 | 55 | 48.9013 | 49.6156 | 50.0615 | 47.6977 | 49.7726 | 49.0284 | 47.8661 | [7 empty] | Pass
Clock+ common mode | V | 0.9 | 1.5 | 1.064745 | 1.068858 | 1.084515 | 1.024821 | 1.026086 | 1.022061 | 1.021378 | [7 empty] | Pass
Clock- common mode | V | 0.9 | 1.5 | 1.058871 | 1.062418 | 1.075362 | 1.022906 | 1.024174 | 1.02057 | 1.019081 | [7 empty] | Pass
Data+ common mode | V | 0.9 | 1.5 | 1.096427 | 1.097964 | 1.094021 | 1.041602 | 1.051278 | 1.057373 | 1.06762 | [7 empty] | Pass
Data- common mode | V | 0.9 | 1.5 | 1.083644 | 1.074787 | 1.084936 | 1.045654 | 1.040996 | 1.054434 | 1.060373 | [7 empty] | Pass
Clock+ amplitude | V | 0.2 | 0.5 | 0.369416 | 0.369046 | 0.379258 | 0.340741 | 0.338503 | 0.337646 | 0.342457 | [7 empty] | Pass
Clock- amplitude | V | 0.2 | 0.5 | 0.339297 | 0.341342 | 0.348484 | 0.31248 | 0.320342 | 0.319684 | 0.319137 | [7 empty] | Pass
Data+ amplitude | V | 0.2 | 0.5 | 0.41656 | 0.416384 | 0.418979 | 0.366776 | 0.380026 | 0.378096 | 0.389598 | [7 empty] | Pass
Data- amplitude | V | 0.2 | 0.5 | 0.389144 | 0.378066 | 0.389549 | 0.360589 | 0.352874 | 0.360887 | 0.364309 | [7 empty] | Pass
Bit errors @ IPIN = 100uA | -- | -- | 0 | 0 | 0 | 0 | 0 | 0 | 0 | 0 | [7 empty] | Pass
Clk errors @ IPIN = 100uA | -- | -- | 0 | 0 | 0 | 0 | 0 | 0 | 0 | 0 | [7 empty] | Pass
Bit errors @ IPIN = 1000uA | -- | -- | 0 | 0 | 0 | 0 | 0 | 0 | 0 | 0 | [7 empty] | Pass
Clk errors @ IPIN = 1000uA | -- | -- | 0 | 0 | 0 | 0 | 0 | 0 | 0 | 0 | [7 empty] | Pass
VDC Bit errors | -- | -- | 0 | 0 | 0 | 0 | 0 | 0 | 0 | 0 | 0 | 0 | 0 | 0 | 0 | 0 | 0 | Pass