## Sheet1
Ch4 Current | Ch4 | Ch5 Current | Ch5 | Ch6 Current | Ch6 | Ch7 Current | Ch7 | Ch8 Current | Ch8 | Ch9 Current | Ch9 | Ch10 Current | Ch10
-7.2e-09 | 0.008568213 | -2.17e-08 | 0.001609481127 | -4.82e-08 | 0.009927064 | -9.4e-08 | 0.001540312 | 0 | 0.01056266 | -2.4e-09 | 0.0113255 | -2.65e-08 | 0.01784115
0.0004906785 | 0.008804659 | 0.0004899744 | 0.001832275 | 0.0004911944 | 0.01015441 | 0.0004921902 | 0.00176879 | 0.0004917369 | 0.01078919 | 0.0004907701 | 0.01156216509 | 0.0004920046 | 0.01806556
0.000702404 | 0.009727371 | 0.0007012997 | 0.002808269 | 0.0007015119 | 0.01104759 | 0.000704275 | 0.002705199924 | 0.0007010224 | 0.0116576 | 0.0006998965 | 0.01246788 | 0.0007015963 | 0.01894811
0.0009962502 | 0.0675796 | 0.0009971399 | 0.05772444 | 0.0009951628 | 0.06720403 | 0.0009997872 | 0.05630999 | 0.0009953967 | 0.06342849 | 0.000993451 | 0.06762368 | 0.0009963515 | 0.07357201
0.0013691631 | 0.187646 | 0.001370887 | 0.1753925 | 0.0013684494 | 0.1843577 | 0.0013716513 | 0.1674584 | 0.0013686375 | 0.1789354 | 0.0013663445 | 0.189529 | 0.0013667665 | 0.191346
0.0017863862 | 0.3211259 | 0.0017833362 | 0.3099816 | 0.0017857135 | 0.3172524 | 0.0017887659 | 0.3000842 | 0.0017837822 | 0.3155921 | 0.0017817929 | 0.3276736 | 0.0017819303 | 0.3268967
0.0022315972 | 0.4614353 | 0.0022296057 | 0.4508355 | 0.0022308546 | 0.4576664 | 0.0022334899 | 0.4429513 | 0.0022266714 | 0.4620249 | 0.0022248052 | 0.4725224 | 0.0022251042 | 0.4711328
0.0027002917 | 0.6142933 | 0.0026998649 | 0.5920821 | 0.0027010801 | 0.5972951 | 0.0027030114 | 0.5906407 | 0.002697179 | 0.615644 | 0.0026951899 | 0.6250176 | 0.0026966654 | 0.6165372
0.0031874263 | 0.7622353 | 0.0031881617 | 0.735075 | 0.0031893431 | 0.7337132 | 0.003190064 | 0.736952 | 0.0031858808 | 0.7683488 | 0.0031839905 | 0.776319 | 0.0031823317 | 0.758363
0.003696357 | 0.9095593 | 0.0036952118 | 0.8763308 | 0.0036964438 | 0.8748525 | 0.0036988187 | 0.8783398 | 0.0036901365 | 0.9153996 | 0.0036879617 | 0.9256223 | 0.0036908887 | 0.897176
0.0042132275 | 1.05077 | 0.0042129864 | 1.012182 | 0.0042145825 | 1.004185 | 0.004215043 | 1.015058 | 0.0042078364 | 1.054737 | 0.0042058087 | 1.070234 | 0.0042060546 | 1.030231
0.0047449596 | 1.185769 | 0.0047462881 | 1.146228 | 0.004747308 | 1.132673 | 0.0047462616 | 1.147848 | 0.0047412827 | 1.190245 | 0.004739607 | 1.215535 | 0.0047404533 | 1.166189
0.0052893063 | 1.315047 | 0.00528914 | 1.275579 | 0.0052887518 | 1.259014 | 0.0052904564 | 1.276798 | 0.0052842961 | 1.319277 | 0.0052821696 | 1.355235 | 0.0052794788 | 1.296693
0.0058404983 | 1.438325 | 0.0058426996 | 1.401815 | 0.0058411638 | 1.373257 | 0.0058415616 | 1.39944 | 0.0058340125 | 1.452709 | 0.0058318426 | 1.487771 | 0.0058344755 | 1.425637
0.0064037286 | 1.551284 | 0.0064026533 | 1.518697 | 0.0064089196 | 1.477025 | 0.0064039625 | 1.51389 | 0.0063985304 | 1.57404 | 0.0063962011 | 1.600839 | 0.0063960974 | 1.540419
0.0069791106 | 1.658205 | 0.0069755567 | 1.631669 | 0.0069816205 | 1.575431 | 0.0069772444 | 1.622104 | 0.0069725597 | 1.697898 | 0.0069683717 | 1.702221 | 0.0069691866 | 1.635497
0.0075627553 | 1.752406 | 0.0075600645 | 1.729095 | 0.0075679825 | 1.67486 | 0.0075599488 | 1.725215 | 0.0075581477 | 1.801744 | 0.0075524504 | 1.804061 | 0.0075503793 | 1.729061
0.0081513427 | 1.831817 | 0.0081494934 | 1.818885 | 0.0081579586 | 1.765391 | 0.0081471956 | 1.817555 | 0.0081428027 | 1.886818 | 0.0081381204 | 1.904 | 0.008141262 | 1.822897
0.0087498152 | 1.912016 | 0.0087486265 | 1.885802 | 0.0087574076 | 1.842752 | 0.0087453427 | 1.906826 | 0.0087436597 | 1.970094 | 0.0087386254 | 1.982025 | 0.0087380781 | 1.901292
0.0093577632 | 1.98039 | 0.0093528181 | 1.947117 | 0.0093632002 | 1.9051 | 0.0093524155 | 1.975122 | 0.0093492015 | 2.040667 | 0.0093445892 | 2.054042 | 0.0093444638 | 1.965558
0.009967391 | 2.043065 | 0.009964189 | 1.99331 | 0.00997967 | 1.959189 | 0.009963009 | 2.035277 | 0.009961974 | 2.092053 | 0.0099568457 | 2.117796 | 0.0099581766 | 2.012593