## Sheet1
Ch4 Current | Ch4 | Ch5 Current | Ch5 | Ch6 Current | Ch6 | Ch7 Current | Ch7 | Ch8 Current | Ch8 | Ch9 Current | Ch9 | Ch10 Current | Ch10
3.62e-08 | 0.008566677 | -8.92e-08 | 0.00160675 | -2.17e-08 | 0.009919927 | 1.21e-08 | 0.001547837 | 1.21e-08 | 0.01055697 | -2.41e-08 | 0.01132246 | 5.3e-08 | 0.01783965
0.000489362 | 0.00878688 | 0.000487397 | 0.001822134 | 0.000487033 | 0.01013582 | 0.0004865435 | 0.001768313 | 0.0004858298 | 0.0107733 | 0.0004876791 | 0.01154882 | 0.0004865194 | 0.01805292
0.0006994335 | 0.009665282 | 0.0006964703 | 0.002673584 | 0.0006974396 | 0.01097189 | 0.0006976084 | 0.002638528389 | 0.0006956168 | 0.01160886 | 0.0006968513 | 0.01246392 | 0.0006952311 | 0.01882526
0.0009935763 | 0.06110076 | 0.0009881297 | 0.05634442 | 0.0009919706 | 0.06682617 | 0.0009933111 | 0.05945344 | 0.0009889399 | 0.06646489 | 0.0009913823 | 0.06586902 | 0.0009888868 | 0.07644721
0.0013663349 | 0.1763401 | 0.0013629567 | 0.1732376 | 0.0013661034 | 0.1832664 | 0.0013693246 | 0.175814 | 0.0013620308 | 0.1857491 | 0.0013620863 | 0.1853533 | 0.0013627493 | 0.1973094
0.0017818869 | 0.3127596 | 0.0017768984 | 0.3050541 | 0.0017819327 | 0.3146845 | 0.001782263 | 0.3071881 | 0.0017800834 | 0.3232414 | 0.001778116 | 0.3244568 | 0.0017779955 | 0.3316167
0.0022278504 | 0.4594192 | 0.0022215744 | 0.4447795 | 0.0022291427 | 0.455137 | 0.002229244 | 0.4509191 | 0.0022255551 | 0.468624 | 0.002221584 | 0.473868 | 0.0022206172 | 0.4744104
0.002699226 | 0.6118545 | 0.002691554 | 0.5903003 | 0.0026979795 | 0.5981664 | 0.0027008414 | 0.5989094 | 0.0026958168 | 0.6197057 | 0.0026933647 | 0.6297785 | 0.0026914359 | 0.6214774
0.0031884004 | 0.7574623 | 0.0031793203 | 0.7363382 | 0.0031876385 | 0.7393182 | 0.0031903316 | 0.7434591 | 0.0031842509 | 0.7650248 | 0.003179465 | 0.7856473 | 0.0031807959 | 0.7672538
0.0036964921 | 0.8955499 | 0.0036858327 | 0.8764324 | 0.0036963305 | 0.879773 | 0.0036985487 | 0.8869219 | 0.0036919424 | 0.9117345 | 0.0036878219 | 0.9353809 | 0.0036854036 | 0.9080956
0.0042117085 | 1.031252 | 0.0042026116 | 1.008855 | 0.0042158676 | 1.015252 | 0.0042180159 | 1.024986 | 0.0042094084 | 1.052545 | 0.0042026116 | 1.077576 | 0.004203875 | 1.041299
0.0047462953 | 1.165799 | 0.0047388668 | 1.139346 | 0.0047508932 | 1.1298 | 0.0047525231 | 1.159469 | 0.0047420374 | 1.18819 | 0.0047370778 | 1.217748 | 0.0047380012 | 1.165143
0.0052897813 | 1.295674 | 0.0052808628 | 1.267382 | 0.0052955317 | 1.238805 | 0.0052954449 | 1.291819 | 0.0052837826 | 1.317644 | 0.0052767833 | 1.351444 | 0.0052807977 | 1.287498
0.0058472951 | 1.422322 | 0.0058369589 | 1.385424 | 0.0058510588 | 1.348802 | 0.0058492071 | 1.420957 | 0.0058364453 | 1.443478 | 0.0058307455 | 1.47921 | 0.0058313194 | 1.400372
0.0064089896 | 1.538102 | 0.0063969391 | 1.488723 | 0.0064183638 | 1.458131 | 0.0064115718 | 1.543067 | 0.0064047581 | 1.571485 | 0.0063937755 | 1.59306 | 0.0063980481 | 1.511909
0.0069815458 | 1.629678 | 0.0069686369 | 1.589427 | 0.0069924631 | 1.565776 | 0.0069859315 | 1.655290644 | 0.0069772975 | 1.692838 | 0.0069672216 | 1.70834 | 0.0069724199 | 1.620372
0.0075665406 | 1.707518 | 0.0075534847 | 1.684674 | 0.0075806261 | 1.664578 | 0.007572361 | 1.754299 | 0.0075618294 | 1.792411 | 0.0075497717 | 1.815475 | 0.0075586902 | 1.711302
0.0081565554 | 1.777404 | 0.0081422722 | 1.768834 | 0.0081738234 | 1.759461 | 0.008163181 | 1.836705 | 0.0081519647 | 1.880958 | 0.0081417032 | 1.913901 | 0.0081461323 | 1.798875
0.0087559996 | 1.836442 | 0.0087402674 | 1.836737 | 0.0087736461 | 1.849189 | 0.0087636836 | 1.919216 | 0.0087521298 | 1.959035 | 0.0087411932 | 1.982793 | 0.0087477248 | 1.87554
0.0093623804 | 1.883137 | 0.0093498621 | 1.891607 | 0.0093821897 | 1.916465 | 0.009370279 | 1.995572 | 0.0093606372 | 2.032574 | 0.0093513353 | 2.053412 | 0.0093573847 | 1.929336
0.009981933 | 1.923115 | 0.009967319 | 1.940185 | 0.010001723 | 1.972065 | 0.009984148 | 2.057244 | 0.00997784 | 2.086987 | 0.009967921 | 2.118459 | 0.009973169 | 1.98577