## Sheet1
Ch4 Current | Ch4 | Ch5 Current | Ch5 | Ch6 Current | Ch6 | Ch7 Current | Ch7 | Ch8 Current | Ch8 | Ch9 Current | Ch9 | Ch10 Current | Ch10
-1.69e-08 | 0.00856465 | -9.6e-09 | 0.001607296 | -1.93e-08 | 0.009914406 | -1.45e-08 | 0.001541472 | -4.8e-09 | 0.01055246 | 4.8e-09 | 0.01131528 | -1.45e-08 | 0.01782453
0.0004861577 | 0.008787072 | 0.0004865748 | 0.00182375 | 0.000486423 | 0.01013013 | 0.0004872186 | 0.00176396 | 0.0004863 | 0.01077096 | 0.0004873319 | 0.01154638 | 0.000486341 | 0.01804532
0.0006957446 | 0.009664812 | 0.0006947151 | 0.002617056 | 0.0006943438 | 0.01095493 | 0.0006978977 | 0.002606436 | 0.0006953179 | 0.01155385 | 0.0006953637 | 0.01236086 | 0.000696996 | 0.01887817
0.0009872352 | 0.0642292 | 0.0009851955 | 0.05685553 | 0.0009882985 | 0.06412208 | 0.0009911074 | 0.05986083 | 0.0009875511 | 0.06739369 | 0.0009879995 | 0.06750286 | 0.0009895643 | 0.07523416
0.0013583371 | 0.1798405 | 0.0013596029 | 0.1742821 | 0.0013586457 | 0.1778474 | 0.0013638684 | 0.1761486 | 0.0013614908 | 0.1853932 | 0.0013594655 | 0.1881492 | 0.0013625299 | 0.1955931
0.0017743475 | 0.3126607 | 0.0017721703 | 0.3037076 | 0.001773318 | 0.3114968 | 0.0017801968 | 0.3048591 | 0.001778239 | 0.318495 | 0.001774415 | 0.3241145 | 0.0017793722 | 0.327176
0.0022184593 | 0.4505599 | 0.0022164195 | 0.438947 | 0.0022174587 | 0.4519195 | 0.0022252392 | 0.4388372 | 0.002224241 | 0.4566468 | 0.002217613 | 0.4670061 | 0.0022239276 | 0.4647416
0.0026874311 | 0.5863763 | 0.0026853214 | 0.5763374 | 0.0026891743 | 0.5981766 | 0.0026946739 | 0.5793012 | 0.002694862 | 0.6013728 | 0.0026890079 | 0.6188173 | 0.0026928777 | 0.6089692
0.0031778062 | 0.7166891 | 0.003172116 | 0.7133106 | 0.0031756989 | 0.7336328 | 0.0031821292 | 0.7198851 | 0.0031835348 | 0.7407176 | 0.0031748285 | 0.7641207 | 0.0031801545 | 0.7537818
0.0036844416 | 0.85437 | 0.0036782258 | 0.8449555 | 0.0036847188 | 0.8698402 | 0.0036911202 | 0.8580057 | 0.0036906042 | 0.8728001 | 0.0036830938 | 0.9040905 | 0.0036891359 | 0.891888
0.0042014519 | 0.9765655 | 0.0041944694 | 0.9639121 | 0.0042010131 | 1.000331 | 0.0042070914 | 0.9864924 | 0.0042090564 | 1.003288 | 0.0041983247 | 1.040222 | 0.0042061751 | 1.024359
0.0047378301 | 1.099151 | 0.0047299965 | 1.082267 | 0.0047373744 | 1.13027 | 0.0047381218 | 1.110453 | 0.004742223 | 1.132391 | 0.0047330055 | 1.171244 | 0.0047380254 | 1.150497
0.0052801033 | 1.218486 | 0.0052710498 | 1.197575 | 0.0052788158 | 1.2531 | 0.0052824854 | 1.234521 | 0.0052843444 | 1.253898 | 0.0052739623 | 1.297156 | 0.0052822274 | 1.271185
0.0058371759 | 1.339456 | 0.0058265358 | 1.30559 | 0.0058342585 | 1.371027 | 0.0058338775 | 1.353618 | 0.0058366382 | 1.370979 | 0.0058297208 | 1.4225 | 0.0058336051 | 1.38137
0.0064000349 | 1.43261 | 0.0063864917 | 1.408701 | 0.006397373 | 1.482928 | 0.0063969583 | 1.460925 | 0.0064044592 | 1.482221 | 0.0063927774 | 1.54516 | 0.0063976503 | 1.480026
0.0069724826 | 1.533799 | 0.0069581609 | 1.506343 | 0.0069718798 | 1.588106 | 0.0069718364 | 1.554548 | 0.0069770419 | 1.589174 | 0.0069668262 | 1.642642 | 0.0069734542 | 1.568501
0.0075571327 | 1.633067 | 0.0075443203 | 1.617985 | 0.0075540779 | 1.683286 | 0.0075554281 | 1.634711 | 0.0075599994 | 1.680488 | 0.0075482961 | 1.728653 | 0.0075572822 | 1.64646
0.0081492354 | 1.702536 | 0.0081332114 | 1.693679 | 0.0081450257 | 1.754832 | 0.0081443482 | 1.718182 | 0.0081479985 | 1.758698 | 0.0081393765 | 1.814834 | 0.0081442035 | 1.725621
0.0087484409 | 1.785782 | 0.0087303941 | 1.745894 | 0.0087438984 | 1.799083 | 0.0087421142 | 1.792469 | 0.0087474403 | 1.828618 | 0.0087361879 | 1.893129 | 0.0087425217 | 1.786731
0.0093555788 | 1.86 | 0.0093387351 | 1.800834 | 0.0093530906 | 1.843739 | 0.0093492618 | 1.844499 | 0.0093539103 | 1.883279 | 0.009343333 | 1.955008 | 0.0093510291 | 1.843375
0.009972471 | 1.935677 | 0.0099552544 | 1.846782 | 0.009970593 | 1.891015 | 0.009960169 | 1.894239 | 0.009970714 | 1.933193 | 0.0099575281 | 2.000554 | 0.009961926 | 1.889551