## Sheet1
Ch4 Current | Ch4 | Ch5 Current | Ch5 | Ch6 Current | Ch6 | Ch7 Current | Ch7 | Ch8 Current | Ch8 | Ch9 Current | Ch9 | Ch10 Current | Ch10
-3.13e-08 | 0.008577712 | -1.21e-08 | 0.00160946 | -9.6e-09 | 0.009935483 | 5.79e-08 | 0.001551734541 | 3.86e-08 | 0.01056901 | -4.1e-08 | 0.01135103 | -9.6e-09 | 0.01786434
0.0004877346 | 0.008808886 | 0.0004886194 | 0.001836622 | 0.0004879564 | 0.01015908 | 0.0004884 | 0.001782038 | 0.0004882529 | 0.01079586 | 0.0004879202 | 0.01158806 | 0.0004886435 | 0.01808952
0.0006963401 | 0.0098403 | 0.000697483 | 0.002854992 | 0.0006978254 | 0.0112466 | 0.000697659 | 0.002863007 | 0.000698146 | 0.01185078 | 0.0006965595 | 0.01265079 | 0.0006987488 | 0.01919859
0.0009909603 | 0.06710184 | 0.0009896077 | 0.06239435 | 0.000992419 | 0.07082765 | 0.0009916258 | 0.06095019 | 0.0009924021 | 0.07255122 | 0.0009883974 | 0.07080781 | 0.0009937089 | 0.07853277
0.0013592943 | 0.1865905 | 0.0013592099 | 0.1824722 | 0.0013639479 | 0.189993 | 0.0013641456 | 0.1766536 | 0.001364042 | 0.1948518 | 0.0013577126 | 0.1960358 | 0.0013678466 | 0.20253
0.0017692071 | 0.3238606 | 0.0017694796 | 0.3159366 | 0.00177523 | 0.3271315 | 0.0017743475 | 0.3103695 | 0.0017761727 | 0.3332063 | 0.0017682331 | 0.3333759 | 0.001780421 | 0.341952
0.0022097023 | 0.4672808 | 0.0022107608 | 0.4591306 | 0.0022186642 | 0.4751739 | 0.0022154624 | 0.456888 | 0.0022192525 | 0.4788486 | 0.0022092707 | 0.4796112 | 0.0022236768 | 0.4893264
0.0026752335 | 0.6153969 | 0.00267682 | 0.6062353 | 0.0026868404 | 0.6257917 | 0.002680967 | 0.606067 | 0.0026871466 | 0.6257346 | 0.0026748333 | 0.6334796 | 0.0026918023 | 0.6408375
0.0031589516 | 0.7563432 | 0.0031612204 | 0.7465852 | 0.0031736109 | 0.7700782 | 0.00316469 | 0.7509132 | 0.0031729527 | 0.7706304 | 0.0031585707 | 0.7836772 | 0.0031782546 | 0.7853971
0.0036655508 | 0.8920998 | 0.0036646153 | 0.8747764 | 0.0036798123 | 0.9113888 | 0.0036669468 | 0.8883461 | 0.0036784694 | 0.9120909 | 0.003661505 | 0.929082 | 0.0036837737 | 0.9203253
0.0041797231 | 1.026181 | 0.0041794096 | 0.9994626 | 0.0041930394 | 1.043685 | 0.0041808273 | 1.025572 | 0.0041916024 | 1.050948 | 0.0041762487 | 1.077726 | 0.0042003428 | 1.049237
0.0047102715 | 1.167318 | 0.0047097748 | 1.12514 | 0.0047266379 | 1.177341 | 0.0047147464 | 1.160904 | 0.00472536 | 1.190044 | 0.0047071468 | 1.223952 | 0.0047369765 | 1.180273
0.0052506208 | 1.301505 | 0.0052517251 | 1.254007 | 0.0052701022 | 1.311117 | 0.0052551657 | 1.289784 | 0.0052684362 | 1.319477 | 0.0052480844 | 1.367926 | 0.0052796717 | 1.307483
0.0058055475 | 1.430887 | 0.0058081925 | 1.371657 | 0.005829634 | 1.439589 | 0.0058106927 | 1.4158 | 0.0058266395 | 1.434222 | 0.0058033149 | 1.500049 | 0.0058377352 | 1.427094
0.006368375 | 1.553549 | 0.0063718469 | 1.47976 | 0.0063948678 | 1.562827 | 0.0063710537 | 1.537061 | 0.0063889558 | 1.546342 | 0.0063666149 | 1.621009 | 0.0064013754 | 1.53997
0.0069393425 | 1.671556 | 0.0069439307 | 1.587454 | 0.0069719811 | 1.674648 | 0.0069433858 | 1.646149 | 0.0069635279 | 1.652666 | 0.0069369459 | 1.737795 | 0.0069768972 | 1.642234
0.0075300757 | 1.783287 | 0.0075327665 | 1.693475 | 0.0075621429 | 1.77398 | 0.0075300058 | 1.745048 | 0.0075522141 | 1.748536 | 0.0075249233 | 1.851919 | 0.0075674014 | 1.731026
0.0081231742 | 1.87423 | 0.008123654 | 1.785642 | 0.0081595692 | 1.8675 | 0.0081241917 | 1.834831 | 0.0081471402 | 1.83046 | 0.0081142653 | 1.932389 | 0.0081630701 | 1.814533
0.0087276985 | 1.953277 | 0.0087283109 | 1.85999 | 0.0087671773 | 1.94343 | 0.0087269969 | 1.912065 | 0.0087532727 | 1.908801 | 0.0087196094 | 2.008453 | 0.0087699186 | 1.892249
0.0093393282 | 2.017262 | 0.0093414114 | 1.915725 | 0.0093820957 | 1.999362 | 0.009341679 | 1.979452 | 0.009367094 | 1.981212 | 0.0093323843 | 2.072867 | 0.009389406 | 1.958081
0.009964334 | 2.072209 | 0.009967319 | 1.966018 | 0.010010053 | 2.051084 | 0.009964598 | 2.032467 | 0.009994789 | 2.037471 | 0.009959518 | 2.128237 | 0.010017541 | 2.015698