## Sheet1
Ch4 Current | Ch4 | Ch5 Current | Ch5 | Ch6 Current | Ch6 | Ch7 Current | Ch7 | Ch8 Current | Ch8 | Ch9 Current | Ch9 | Ch10 Current | Ch10
0 | 0.008566485 | -8.2e-08 | 0.001600745 | -6.27e-08 | 0.009921648 | -2.41e-08 | 0.001546427 | 2.4e-09 | 0.01055134 | -2.17e-08 | 0.01132552 | -1.69e-08 | 0.01784588
0.000495708 | 0.008789932 | 0.0004953656 | 0.001813041 | 0.0004931329 | 0.01013506 | 0.0004937261 | 0.001762799 | 0.0004912499 | 0.01076623 | 0.0004920094 | 0.01155453 | 0.0004910112 | 0.01805089
0.0007036143 | 0.009461534 | 0.0007042074 | 0.002514626 | 0.0007022038 | 0.01081052 | 0.0007037421 | 0.002549798811 | 0.0007008971 | 0.01151819 | 0.0007004727 | 0.01233684 | 0.0007000918 | 0.01877308
0.0009918138 | 0.05895861 | 0.0009993532 | 0.05324928 | 0.0009913148 | 0.06263647 | 0.0009980657 | 0.05367125 | 0.0009929085 | 0.06242239 | 0.0009922647 | 0.06397316 | 0.0009935305 | 0.07068569
0.0013629326 | 0.1685256 | 0.0013703445 | 0.1561447 | 0.0013649582 | 0.1707318 | 0.0013712173 | 0.1567028 | 0.0013630459 | 0.1683519 | 0.0013631981 | 0.1756093 | 0.0013657852 | 0.1783884
0.0017757194 | 0.2867156 | 0.0017855158 | 0.2678592 | 0.0017800087 | 0.2876439 | 0.0017876134 | 0.2665071 | 0.001779471 | 0.2850752 | 0.0017775012 | 0.3009745 | 0.0017814481 | 0.2940052
0.0022233803 | 0.4083986 | 0.0022349341 | 0.3796113 | 0.002226546 | 0.4071522 | 0.0022347991 | 0.377784 | 0.0022241687 | 0.4041343 | 0.0022231561 | 0.4268426 | 0.0022277588 | 0.4118988
0.0026900278 | 0.5339552 | 0.0027036913 | 0.4903409 | 0.0026950404 | 0.5341244 | 0.0027069221 | 0.486777 | 0.0026968415 | 0.5241207 | 0.0026934563 | 0.5575596 | 0.0026994044 | 0.5317403
0.0031781437 | 0.6565748 | 0.0031971381 | 0.6086438 | 0.0031850273 | 0.6548498 | 0.0031969138 | 0.5998262 | 0.0031843353 | 0.6437694 | 0.0031818037 | 0.6871389 | 0.0031889163 | 0.650648
0.0036852758 | 0.7759516 | 0.0037067005 | 0.7228297 | 0.0036944258 | 0.7734048 | 0.0037062762 | 0.7115662 | 0.0036908068 | 0.7565095 | 0.0036904427 | 0.8134746 | 0.0036977844 | 0.7670437
0.0042034386 | 0.8929342 | 0.0042266089 | 0.8304498 | 0.0042151732 | 0.8893692 | 0.0042221701 | 0.8156505 | 0.004211547 | 0.8684992 | 0.0042089021 | 0.9318696 | 0.0042129092 | 0.8725836
0.0047367668 | 1.006328 | 0.0047614754 | 0.935458 | 0.0047509173 | 1.001107 | 0.0047572295 | 0.9180592 | 0.0047443954 | 0.9791529 | 0.0047425774 | 1.049415 | 0.0047473441 | 0.9779789
0.005279339 | 1.115772 | 0.0053066708 | 1.038523 | 0.0052926553 | 1.105958 | 0.0053012652 | 1.021143 | 0.0052870616 | 1.084264 | 0.005285873 | 1.161965 | 0.0052911725 | 1.080778
0.0058368504 | 1.220039 | 0.005869841 | 1.138468 | 0.0058526332 | 1.208737 | 0.0058597314 | 1.116826 | 0.0058482185 | 1.187424 | 0.0058426345 | 1.270855 | 0.0058492505 | 1.180757
0.0064012356 | 1.318581 | 0.0064350821 | 1.235328 | 0.0064197116 | 1.301942 | 0.006422805 | 1.205993 | 0.0064086592 | 1.287721 | 0.0064068871 | 1.373051 | 0.0064121746 | 1.276739
0.0069760702 | 1.409014 | 0.0070108764 | 1.328379 | 0.0069935336 | 1.387496 | 0.006997061 | 1.292772 | 0.0069813167 | 1.383591 | 0.0069768273 | 1.466129 | 0.0069866042 | 1.365623
0.0075584612 | 1.493477 | 0.007594251 | 1.410039 | 0.0075777159 | 1.466689 | 0.0075833675 | 1.375 | 0.0075698197 | 1.467933 | 0.007560636 | 1.553038 | 0.0075715942 | 1.449409
0.0081501636 | 1.569931 | 0.0081871158 | 1.47622 | 0.008170894 | 1.538854 | 0.0081742188 | 1.451127 | 0.008157867 | 1.546264 | 0.0081455199 | 1.626641 | 0.0081615125 | 1.519518
0.0087510931 | 1.642718 | 0.0087897955 | 1.531311 | 0.0087742393 | 1.606557 | 0.0087733231 | 1.517792 | 0.0087545288 | 1.616579 | 0.0087457718 | 1.695758 | 0.0087612629 | 1.576057
0.0093622623 | 1.711589 | 0.0094008779 | 1.585277 | 0.009377775 | 1.653448 | 0.0093793808 | 1.581352 | 0.0093622864 | 1.674086 | 0.0093520345 | 1.753146 | 0.0093675738 | 1.633417
0.009979694 | 1.768221 | 0.010019635 | 1.631311 | 0.009997991 | 1.708747 | 0.009996162 | 1.637751 | 0.009978466 | 1.728855 | 0.009970593 | 1.799389 | 0.009984052 | 1.669954