## Sheet1
Ch4 Current | Ch4 | Ch5 Current | Ch5 | Ch6 Current | Ch6 | Ch7 Current | Ch7 | Ch8 Current | Ch8 | Ch9 Current | Ch9 | Ch10 Current | Ch10
-7.2e-09 | 0.008579162 | -1.93e-08 | 0.00161009 | -1.45e-08 | 0.00993968 | -7.2e-09 | 0.00154908 | -2.89e-08 | 0.01057105 | 2.41e-08 | 0.01135194 | -2.4e-09 | 0.01786243
0.0004961154 | 0.008803038 | 0.0004945121 | 0.001824443 | 0.0004919322 | 0.01015553 | 0.0004924506 | 0.001769122 | 0.0004903964 | 0.01078827 | 0.0004908858 | 0.01158336 | 0.0004903265 | 0.01807479
0.0007043762 | 0.009688482 | 0.0007029609 | 0.002811609 | 0.0007002629 | 0.01119001 | 0.0007021773 | 0.002874264 | 0.0006995324 | 0.01182333 | 0.0006986114 | 0.01274973 | 0.0006992672 | 0.01913617
0.0009949506 | 0.06156671 | 0.0009944901 | 0.05781337 | 0.0009937813 | 0.06589352 | 0.0009936511 | 0.05902604 | 0.0009904902 | 0.06859197 | 0.000991985 | 0.07035162 | 0.0009903672 | 0.07591276
0.0013661758 | 0.1723547 | 0.0013607988 | 0.1636234 | 0.0013631255 | 0.1769326 | 0.0013639793 | 0.165811 | 0.0013614401 | 0.1794911 | 0.0013607988 | 0.1862346 | 0.0013603768 | 0.1860616
0.0017768695 | 0.2909092 | 0.0017714952 | 0.2741416 | 0.0017738581 | 0.2944322 | 0.0017768743 | 0.2727257 | 0.0017707864 | 0.2959481 | 0.0017704826 | 0.3143371 | 0.0017722595 | 0.3028107
0.0022249644 | 0.413218 | 0.0022165739 | 0.3863665 | 0.0022181314 | 0.4160405 | 0.0022193538 | 0.3873855 | 0.0022136806 | 0.4183995 | 0.0022139217 | 0.446645 | 0.0022147607 | 0.4237718
0.0026894033 | 0.5372751 | 0.0026809284 | 0.5011976 | 0.0026816204 | 0.5387142 | 0.002683759 | 0.503697 | 0.0026793974 | 0.5430398 | 0.0026766343 | 0.5758026 | 0.0026790936 | 0.5428645
0.0031783125 | 0.6609192 | 0.0031668672 | 0.6121315 | 0.0031698448 | 0.6560392 | 0.0031699027 | 0.6189594 | 0.0031627442 | 0.6625425 | 0.0031637376 | 0.6990544 | 0.0031645284 | 0.659639
0.0036831613 | 0.7788294 | 0.0036727093 | 0.720526 | 0.0036742837 | 0.7730193 | 0.0036753543 | 0.7322128 | 0.0036688105 | 0.7780837 | 0.0036669203 | 0.82195 | 0.003669734 | 0.779387
0.0041992313 | 0.8901401 | 0.0041862161 | 0.8272028 | 0.0041900183 | 0.8868699 | 0.0041920605 | 0.8392806 | 0.0041823945 | 0.8924448 | 0.0041817194 | 0.9434583 | 0.0041864114 | 0.8922774
0.0047355275 | 1.005802 | 0.0047195421 | 0.9350848 | 0.0047207935 | 0.9992604 | 0.0047241883 | 0.9411191 | 0.0047120412 | 1.00797 | 0.0047120726 | 1.064189 | 0.0047184209 | 1.002012
0.0052780756 | 1.119403 | 0.005262423 | 1.040265 | 0.0052618202 | 1.107434 | 0.0052632837 | 1.046965 | 0.0052549848 | 1.115934 | 0.005252323 | 1.179813 | 0.0052570993 | 1.109623
0.0058396183 | 1.23148 | 0.0058205347 | 1.143692 | 0.0058219403 | 1.21172 | 0.0058214895 | 1.153428 | 0.005809926 | 1.220903 | 0.005811363 | 1.292857 | 0.005814888 | 1.218478
0.006405561 | 1.337711 | 0.0063857636 | 1.24091 | 0.0063867111 | 1.316307 | 0.006387027 | 1.249431 | 0.0063725678 | 1.320242 | 0.0063733442 | 1.3986 | 0.0063795744 | 1.322098
0.0069870888 | 1.43987 | 0.0069632 | 1.332858 | 0.0069623151 | 1.418412 | 0.0069601114 | 1.337122 | 0.0069469735 | 1.415196 | 0.0069476269 | 1.495072 | 0.0069526395 | 1.418017
0.0075729951 | 1.535401 | 0.0075439827 | 1.417624 | 0.0075457742 | 1.495447 | 0.007544301 | 1.421023 | 0.0075329208 | 1.50217 | 0.0075352161 | 1.585759 | 0.0075378104 | 1.509996
0.0081766516 | 1.622163 | 0.0081357913 | 1.497638 | 0.0081399359 | 1.571006 | 0.0081387473 | 1.50036 | 0.0081283749 | 1.582784 | 0.0081270439 | 1.673039 | 0.0081316925 | 1.590277
0.0087785334 | 1.690393 | 0.0087404434 | 1.567165 | 0.0087452076 | 1.647383 | 0.0087451016 | 1.569688 | 0.0087311198 | 1.653079 | 0.0087297166 | 1.749669 | 0.0087372343 | 1.664222
0.0093931287 | 1.756288 | 0.0093553931 | 1.629661 | 0.0093628674 | 1.702417 | 0.0093568132 | 1.62457 | 0.0093414234 | 1.718246 | 0.0093442637 | 1.818967 | 0.0093494691 | 1.730882
0.010026545 | 1.820101 | 0.009981451 | 1.685945 | 0.009988843 | 1.766437 | 0.00998292 | 1.680018 | 0.009968451 | 1.774741 | 0.009966115 | 1.882734 | 0.009973338 | 1.786744