## Sheet1
Ch4 Current | Ch4 | Ch5 Current | Ch5 | Ch6 Current | Ch6 | Ch7 Current | Ch7 | Ch8 Current | Ch8 | Ch9 Current | Ch9 | Ch10 Current | Ch10
-2.4e-09 | 0.008587957 | -2.4e-09 | 0.001608493 | -3.62e-08 | 0.009948099 | -3.86e-08 | 0.001545578 | -1.69e-08 | 0.01057445 | -3.38e-08 | 0.0113578 | -3.38e-08 | 0.01786518
0.0004971546 | 0.008863909 | 0.0004971787 | 0.00187379 | 0.0004963348 | 0.01020919 | 0.0004959997 | 0.001808449 | 0.000496494 | 0.010838 | 0.0004952595 | 0.01163061 | 0.0004951582 | 0.01812069
0.0007054033 | 0.01021006 | 0.0007050947 | 0.00305954 | 0.0007055552 | 0.01142829 | 0.0007063533 | 0.003112237457 | 0.0007042557 | 0.01201535 | 0.0007044244 | 0.01284571 | 0.0007028331 | 0.01921988
0.0010006335 | 0.07044746 | 0.001000296 | 0.06556183 | 0.0009974027 | 0.07159909 | 0.0010011133 | 0.06232551 | 0.0009988807 | 0.07248187 | 0.0009964503 | 0.07294284 | 0.000997422 | 0.07890456
0.0013689195 | 0.1876306 | 0.0013693487 | 0.1796942 | 0.0013686495 | 0.1903672 | 0.001369802 | 0.1766263 | 0.0013670196 | 0.185468 | 0.0013682758 | 0.197167 | 0.0013664747 | 0.1955385
0.0017815036 | 0.320771 | 0.0017804885 | 0.3093664 | 0.0017798375 | 0.3205951 | 0.0017833579 | 0.3031636 | 0.0017786344 | 0.3143361 | 0.0017781908 | 0.3311761 | 0.0017760763 | 0.324136
0.0022238336 | 0.4641269 | 0.0022234623 | 0.444556 | 0.0022219698 | 0.4575597 | 0.0022238553 | 0.4388137 | 0.0022217142 | 0.4519134 | 0.002221044 | 0.4726587 | 0.0022197275 | 0.4528531
0.0026884148 | 0.6049675 | 0.0026879591 | 0.5801294 | 0.00268597 | 0.5973352 | 0.0026925811 | 0.5796537 | 0.0026862545 | 0.5898518 | 0.0026863461 | 0.6205583 | 0.0026823992 | 0.5828797
0.0031745946 | 0.7400623 | 0.0031738737 | 0.7088254 | 0.0031714578 | 0.7339238 | 0.0031760654 | 0.7109223 | 0.0031721884 | 0.7284792 | 0.0031697918 | 0.7677806 | 0.0031697436 | 0.7156571
0.0036765188 | 0.8723886 | 0.0036751059 | 0.8354251 | 0.0036758606 | 0.8658408 | 0.0036789492 | 0.8450484 | 0.0036740282 | 0.8626641 | 0.0036763597 | 0.9098661 | 0.0036733748 | 0.8413496
0.0041938881 | 1.003967 | 0.0041911346 | 0.9672919 | 0.0041921304 | 0.9885805 | 0.0041964344 | 0.9751041 | 0.0041911828 | 0.9920054 | 0.0041905029 | 1.043428 | 0.0041876916 | 0.963451
0.0047225536 | 1.137348 | 0.0047188815 | 1.095197 | 0.0047241569 | 1.118508 | 0.0047259917 | 1.101147 | 0.0047194578 | 1.117233 | 0.0047200436 | 1.176216 | 0.0047173335 | 1.085134
0.0052646508 | 1.271824 | 0.0052605255 | 1.217012 | 0.0052621578 | 1.246703 | 0.0052648967 | 1.222773 | 0.0052613356 | 1.239949 | 0.0052632861 | 1.306507 | 0.0052575454 | 1.198592
0.005821557 | 1.398168 | 0.0058178994 | 1.337041 | 0.0058182876 | 1.368732 | 0.0058229964 | 1.342529 | 0.005818777 | 1.355041 | 0.0058174558 | 1.431772 | 0.005816689 | 1.315563
0.0063825713 | 1.510873 | 0.0063789981 | 1.449635 | 0.006383027 | 1.488209 | 0.0063820433 | 1.457598 | 0.0063796395 | 1.470565 | 0.0063789403 | 1.537886 | 0.0063791669 | 1.431317
0.0069558728 | 1.6285 | 0.0069521235 | 1.559557 | 0.006955188 | 1.601462 | 0.0069540355 | 1.573164 | 0.0069521621 | 1.581332 | 0.0069520367 | 1.63459 | 0.0069521549 | 1.534967
0.0075401395 | 1.734338 | 0.0075361757 | 1.659069 | 0.0075371739 | 1.698022 | 0.0075434812 | 1.676036 | 0.0075366507 | 1.685672 | 0.0075363324 | 1.732303 | 0.007535028 | 1.635496
0.0081340915 | 1.832913 | 0.0081300505 | 1.748137 | 0.0081317528 | 1.785677 | 0.0081334984 | 1.758965 | 0.0081307353 | 1.769658 | 0.0081311693 | 1.824136 | 0.0081269113 | 1.723077
0.0087344278 | 1.912757 | 0.0087304857 | 1.832116 | 0.0087371957 | 1.855702 | 0.0087342831 | 1.818632 | 0.0087306062 | 1.858117 | 0.0087340613 | 1.902817 | 0.0087289764 | 1.802612
0.0093475355 | 1.980377 | 0.0093427278 | 1.910083 | 0.0093502624 | 1.93289 | 0.0093457199 | 1.885496 | 0.009342641 | 1.943132 | 0.0093432751 | 1.9759 | 0.0093416959 | 1.869619
0.009975119 | 2.043349 | 0.009967126 | 1.969017 | 0.009974325 | 1.995084 | 0.009965706 | 1.94297 | 0.009968113 | 2.008622 | 0.009968715 | 2.044987 | 0.009963106 | 1.923495