## Sheet1
Ch4 Current | Ch4 | Ch5 Current | Ch5 | Ch6 Current | Ch6 | Ch7 Current | Ch7 | Ch8 Current | Ch8 | Ch9 Current | Ch9 | Ch10 Current | Ch10
-1.45e-08 | 0.008566421 | 2.41e-08 | 0.001601879 | -1.69e-08 | 0.009927001 | -3.38e-08 | 0.001546199305 | -7.2e-09 | 0.01055836 | -4.1e-08 | 0.01132746 | -4.82e-08 | 0.01783344
0.000496887 | 0.008817081 | 0.0004973161 | 0.001840717 | 0.0004980587 | 0.01016571 | 0.0004979961 | 0.001786391 | 0.0004968532 | 0.0107956 | 0.0004963228 | 0.01157172 | 0.0004964482 | 0.01806858
0.000706117 | 0.009737315 | 0.0007053623 | 0.002583732 | 0.0007074624 | 0.0110198 | 0.0007072382 | 0.002627023 | 0.0007047548 | 0.01152766 | 0.0007047668 | 0.01230434 | 0.0007064063 | 0.01888023
0.0009973496 | 0.06012761 | 0.000995891 | 0.0542437 | 0.0010010265 | 0.06203305 | 0.0010001127 | 0.05245919 | 0.0009975377 | 0.06215382 | 0.0009933907 | 0.06395157 | 0.0009977668 | 0.06821959
0.0013666869 | 0.163895 | 0.0013682951 | 0.1588285 | 0.0013739297 | 0.1625307 | 0.0013722782 | 0.1500486 | 0.0013686736 | 0.1625384 | 0.0013652571 | 0.1734374 | 0.0013679141 | 0.1702963
0.0017824174 | 0.2751624 | 0.0017805753 | 0.2727313 | 0.0017894145 | 0.2727842 | 0.0017865622 | 0.2546531 | 0.001782034 | 0.2700559 | 0.0017769418 | 0.2886623 | 0.0017841535 | 0.2784927
0.0022248486 | 0.3924256 | 0.0022247642 | 0.3833844 | 0.0022360745 | 0.3874267 | 0.0022315658 | 0.3669133 | 0.0022257118 | 0.3842466 | 0.0022223025 | 0.4063994 | 0.0022284508 | 0.3903079
0.0026960651 | 0.5114383 | 0.0026937842 | 0.4958537 | 0.0027078504 | 0.5061914 | 0.0027017022 | 0.4788446 | 0.0026949415 | 0.4979752 | 0.0026903485 | 0.5292745 | 0.0027011862 | 0.5031851
0.0031821413 | 0.6268436 | 0.0031809839 | 0.6064242 | 0.0031981604 | 0.6187658 | 0.0031896324 | 0.589334 | 0.0031818399 | 0.6132709 | 0.0031761256 | 0.652133 | 0.0031877156 | 0.6082959
0.003687547 | 0.7393811 | 0.0036875735 | 0.7172308 | 0.0037069006 | 0.7271549 | 0.0036968851 | 0.6984602 | 0.0036924511 | 0.7298333 | 0.0036848683 | 0.769299 | 0.0036934951 | 0.7162148
0.0042071492 | 0.854269 | 0.0042049262 | 0.8227464 | 0.0042228428 | 0.8350531 | 0.0042105102 | 0.8032717903 | 0.0042100642 | 0.8425648 | 0.0042006924 | 0.8791072 | 0.004213324 | 0.8246181
0.0047392092 | 0.9666436 | 0.0047364775 | 0.9252922 | 0.0047593199 | 0.9420335 | 0.0047436359 | 0.9063271 | 0.0047428571 | 0.9493343 | 0.0047317518 | 0.9875419 | 0.0047455117 | 0.9334896
0.0052796597 | 1.073181 | 0.0052773113 | 1.023244 | 0.0053044044 | 1.046912 | 0.0052853642 | 1.00615 | 0.0052845758 | 1.051364 | 0.0052762504 | 1.095143 | 0.0052874353 | 1.037999
0.0058387045 | 1.17742 | 0.0058331638 | 1.118794 | 0.0058636349 | 1.147299 | 0.0058419112 | 1.103 | 0.005840397 | 1.146904 | 0.0058305961 | 1.196592 | 0.0058478617 | 1.143005
0.0063977202 | 1.272 | 0.0063966039 | 1.213027 | 0.0064283359 | 1.240808 | 0.0064028317 | 1.197388 | 0.0064026026 | 1.239342 | 0.0063917599 | 1.296811 | 0.0064080396 | 1.243477
0.0069685188 | 1.362018 | 0.0069672771 | 1.300751 | 0.0070043207 | 1.329383 | 0.00697533 | 1.283938 | 0.0069723885 | 1.333925 | 0.0069646418 | 1.391228 | 0.0069794047 | 1.338324
0.0075553316 | 1.450054 | 0.0075531038 | 1.382955 | 0.0075914035 | 1.413241 | 0.0075591218 | 1.364356 | 0.0075599199 | 1.41635 | 0.0075482262 | 1.483348 | 0.0075672182 | 1.427758
0.0081426484 | 1.53051 | 0.0081413343 | 1.458877 | 0.0081841864 | 1.487284 | 0.0081482155 | 1.440832 | 0.0081482927 | 1.493307 | 0.0081420962 | 1.55612 | 0.0081559743 | 1.50755
0.0087401782 | 1.60115 | 0.0087398864 | 1.533185 | 0.008786256 | 1.556686 | 0.008747151 | 1.512079 | 0.0087501576 | 1.565542 | 0.0087409955 | 1.630451 | 0.0087551485 | 1.578438
0.0093476343 | 1.665996 | 0.0093439237 | 1.596784 | 0.0093952673 | 1.618214 | 0.0093522129 | 1.57599 | 0.009354718 | 1.629422 | 0.0093464457 | 1.700741 | 0.0093632821 | 1.643035
0.009963443 | 1.725713 | 0.009962215 | 1.661581 | 0.010018143 | 1.681381 | 0.009969149 | 1.625666 | 0.009969751 | 1.688542 | 0.009966091 | 1.768786 | 0.00997731 | 1.69805