## Sheet1
Ch4 Current | Ch4 | Ch5 Current | Ch5 | Ch6 Current | Ch6 | Ch7 Current | Ch7 | Ch8 Current | Ch8 | Ch9 Current | Ch9 | Ch10 Current | Ch10
-2.89e-08 | 0.008577434 | 2.17e-08 | 0.001605827 | -2.65e-08 | 0.009937708 | 0 | 0.001542032 | -1.69e-08 | 0.01056977 | -7.2e-09 | 0.01133287 | -1.21e-08 | 0.01786025
0.0004987146 | 0.008834988 | 0.0004989436 | 0.001851364 | 0.0004984204 | 0.01018087 | 0.0004978442 | 0.001786950186 | 0.0004975114 | 0.01081156 | 0.0004981335 | 0.01158686 | 0.000497849 | 0.01809264
0.0007086197 | 0.009896904 | 0.0007073081 | 0.002752266 | 0.0007085257 | 0.01122515 | 0.0007091164 | 0.002815324337 | 0.000706158 | 0.01170386 | 0.0007074286 | 0.01249902 | 0.0007070838 | 0.0190314
0.001001651 | 0.0669411 | 0.0010019717 | 0.0610282 | 0.0010032543 | 0.06637409 | 0.0010033363 | 0.05847438 | 0.001001258 | 0.0681002 | 0.001003481 | 0.07242362 | 0.0010003056 | 0.07358715
0.0013726157 | 0.175928 | 0.0013722565 | 0.1720448 | 0.0013743348 | 0.172257 | 0.0013733704 | 0.162981 | 0.0013707761 | 0.17479 | 0.0013748701 | 0.1872301 | 0.0013702456 | 0.1799104
0.0017844404 | 0.2940862 | 0.0017842331 | 0.293642 | 0.0017868901 | 0.2853748 | 0.0017881125 | 0.2713624 | 0.0017822606 | 0.2871803 | 0.001787623 | 0.3056894 | 0.0017828564 | 0.2854068
0.0022272332 | 0.4169248 | 0.0022277853 | 0.4118316 | 0.0022300131 | 0.4034343 | 0.0022298877 | 0.3835925 | 0.0022267293 | 0.4043923 | 0.0022339938 | 0.42871 | 0.0022283085 | 0.397052
0.0026908307 | 0.5398675 | 0.0026932056 | 0.5290655 | 0.0026974924 | 0.5242508 | 0.0026997974 | 0.5007929 | 0.0026904232 | 0.5216298 | 0.0026995828 | 0.5551464 | 0.0026926124 | 0.5116327
0.0031756627 | 0.6591806 | 0.0031798676 | 0.6463334 | 0.0031832552 | 0.6399743 | 0.0031837687 | 0.6126941 | 0.0031784596 | 0.6407373 | 0.0031901026 | 0.6807915 | 0.0031778303 | 0.6221896
0.0036799714 | 0.7804807 | 0.003682356 | 0.7633044 | 0.0036883475 | 0.7552473 | 0.0036867393 | 0.7243188 | 0.0036827369 | 0.7599417 | 0.0036961304 | 0.7999617 | 0.0036823705 | 0.7343721
0.0041956967 | 0.9033587 | 0.0041997979 | 0.8769844 | 0.0042051191 | 0.8687993 | 0.0042040775 | 0.8352693 | 0.0041991541 | 0.8763035 | 0.0042133312 | 0.9172142 | 0.0041983247 | 0.8466762
0.0047270767 | 1.022922 | 0.0047287693 | 0.9886771 | 0.0047369717 | 0.9823089 | 0.004733589 | 0.9441358 | 0.0047297964 | 0.9886937 | 0.0047457408 | 1.030486 | 0.0047302111 | 0.9633799
0.005264781 | 1.134378 | 0.0052710232 | 1.096531 | 0.0052789942 | 1.092493 | 0.0052726169 | 1.048386 | 0.0052705097 | 1.099438 | 0.0052883178 | 1.140526 | 0.0052720552 | 1.073633
0.0058208698 | 1.243799 | 0.0058289541 | 1.202215 | 0.0058354929 | 1.200489 | 0.0058309674 | 1.151778 | 0.0058293351 | 1.205199 | 0.0058498436 | 1.250695 | 0.0058282163 | 1.180416
0.0063829812 | 1.348533 | 0.0063903229 | 1.302511 | 0.0063995575 | 1.301673 | 0.0063901252 | 1.25122 | 0.0063911185 | 1.300048 | 0.006414224 | 1.360206 | 0.0063911258 | 1.284626
0.0069525816 | 1.44815 | 0.0069629854 | 1.396833 | 0.0069709781 | 1.396551 | 0.0069604923 | 1.341457 | 0.0069642319 | 1.393921 | 0.0069904281 | 1.461955 | 0.006966303 | 1.382169
0.007533755 | 1.541508 | 0.0075468857 | 1.48523 | 0.007557082 | 1.48169 | 0.0075480526 | 1.425498 | 0.007546741 | 1.475138 | 0.0075758184 | 1.558755 | 0.0075498247 | 1.47308
0.0081249608 | 1.631755 | 0.0081395381 | 1.564038 | 0.008145356 | 1.560364 | 0.0081384724 | 1.506166 | 0.0081375562 | 1.553841 | 0.0081704672 | 1.637839 | 0.0081429763 | 1.557226
0.0087306906 | 1.721755 | 0.008739315 | 1.632582 | 0.0087483179 | 1.635944 | 0.0087389943 | 1.582461 | 0.0087394862 | 1.628058 | 0.0087766986 | 1.71009 | 0.0087459912 | 1.632812
0.0093411775 | 1.797891 | 0.0093512582 | 1.714162 | 0.0093592677 | 1.698726 | 0.0093509158 | 1.649467 | 0.0093540453 | 1.695554 | 0.0093941462 | 1.780059 | 0.0093570158 | 1.70573
0.009963371 | 1.861849 | 0.009975047 | 1.774903 | 0.00998174 | 1.762887 | 0.009969582 | 1.716147 | 0.009974542 | 1.765263 | 0.010018119 | 1.850494 | 0.009979766 | 1.767571