## Sheet1
Ch4 Current | Ch4 | Ch5 Current | Ch5 | Ch6 Current | Ch6 | Ch7 Current | Ch7 | Ch8 Current | Ch8 | Ch9 Current | Ch9 | Ch10 Current | Ch10
2.65e-08 | 0.008568426 | 1.21e-08 | 0.001600997 | -2.65e-08 | 0.009916043 | 9.6e-09 | 0.001545723 | -1.21e-08 | 0.01055039 | -1.21e-08 | 0.01131864 | 2.17e-08 | 0.01782815
0.0004915272 | 0.008798555156 | 0.0004909485 | 0.001821504 | 0.0004907219 | 0.01013498 | 0.0004923469 | 0.001767464 | 0.0004916236 | 0.0107695 | 0.0004927424 | 0.01154731 | 0.0004923373 | 0.01804401
0.0007017457 | 0.009627524 | 0.0006995878 | 0.002598767 | 0.0007008754 | 0.01088815 | 0.0007024884 | 0.002581145 | 0.000702052 | 0.01155163 | 0.0007006776 | 0.01232437 | 0.0007020809 | 0.01877661
0.0009960621 | 0.06623477 | 0.0009933931 | 0.05692587 | 0.0009920839 | 0.06433068 | 0.0009959295 | 0.05483667 | 0.0009942225 | 0.06347916 | 0.0009943045 | 0.06569371 | 0.0009930001 | 0.07216983
0.0013699756 | 0.1833408 | 0.0013656357 | 0.1726415 | 0.0013639479 | 0.179997 | 0.0013712969 | 0.1677572 | 0.0013664506 | 0.1759194 | 0.0013634079 | 0.1788648 | 0.0013666531 | 0.1891178
0.0017862921 | 0.3147131 | 0.0017817326 | 0.30206 | 0.0017804379 | 0.3100786 | 0.0017868708 | 0.2937596935 | 0.0017826755 | 0.3058818 | 0.0017784608 | 0.3116558 | 0.001779852 | 0.3183631
0.0022338539 | 0.4549819 | 0.0022263628 | 0.4354835 | 0.0022251283 | 0.4470234 | 0.0022330559 | 0.4255302 | 0.0022280746 | 0.441622 | 0.0022252464 | 0.4471767 | 0.0022271681 | 0.4502067
0.0027061216 | 0.6000467 | 0.0026994141 | 0.5695995 | 0.0026980639 | 0.5914563 | 0.002703549 | 0.5622975 | 0.0027011211 | 0.5850527 | 0.002693818 | 0.5808748 | 0.002696733 | 0.5879124
0.0031957083 | 0.7346247 | 0.0031868573 | 0.6965962 | 0.0031858278 | 0.7321521 | 0.003192205 | 0.6905803 | 0.0031890899 | 0.7227303 | 0.0031837326 | 0.7090706 | 0.003184058 | 0.7273157
0.0037043666 | 0.8640105 | 0.0036970128 | 0.8173292 | 0.0036926199 | 0.865409 | 0.0036992286 | 0.818133 | 0.0036958025 | 0.8492401 | 0.0036892782 | 0.8415141 | 0.0036940882 | 0.8563963
0.0042200098 | 0.996587 | 0.0042174011 | 0.9335848 | 0.0042129912 | 0.9871076 | 0.0042163088 | 0.9388112 | 0.0042161931 | 0.9737061 | 0.004209893 | 0.9712935 | 0.0042112504 | 0.9763579
0.0047556671 | 1.123785 | 0.0047494876 | 1.050598 | 0.0047454828 | 1.107388 | 0.0047524146 | 1.055583 | 0.0047484243 | 1.091509 | 0.0047405401 | 1.087152 | 0.0047426763 | 1.094959
0.0053000886 | 1.240726 | 0.0052941092 | 1.16605 | 0.0052863263 | 1.226787 | 0.005293328 | 1.165914 | 0.0052911894 | 1.206462 | 0.0052842696 | 1.202313 | 0.0052871026 | 1.209179
0.0058590659 | 1.35246 | 0.0058490286 | 1.277017 | 0.0058453349 | 1.342185 | 0.0058484162 | 1.271335 | 0.0058521124 | 1.323463 | 0.0058425694 | 1.313196 | 0.0058421161 | 1.315453
0.0064230557 | 1.464984 | 0.0064132909 | 1.375432 | 0.0064057033 | 1.443153 | 0.00640803 | 1.374312 | 0.0064107713 | 1.416834 | 0.0064041047 | 1.414719 | 0.0064042807 | 1.420399
0.0069978036 | 1.563687 | 0.0069878121 | 1.472848 | 0.0069774325 | 1.538311 | 0.0069795807 | 1.471276 | 0.0069836096 | 1.506264 | 0.0069764753 | 1.506495 | 0.0069769455 | 1.51882
0.0075849612 | 1.655055 | 0.0075752374 | 1.5537 | 0.0075660777 | 1.632843 | 0.0075648987 | 1.564178 | 0.0075709867 | 1.591092 | 0.0075583141 | 1.578649 | 0.0075615015 | 1.60066
0.0081779656 | 1.724871 | 0.008160401 | 1.617324 | 0.0081549472 | 1.710397 | 0.0081536476 | 1.639643 | 0.008159263 | 1.67071 | 0.0081488183 | 1.647056 | 0.0081542866 | 1.667692
0.0087775521 | 1.779122 | 0.0087606336 | 1.684403 | 0.0087537139 | 1.76366 | 0.0087510183 | 1.700678 | 0.0087563781 | 1.738686 | 0.0087455452 | 1.70378 | 0.0087523034 | 1.719747
0.0093839835 | 1.826563 | 0.0093678776 | 1.735343 | 0.0093631037 | 1.808266 | 0.0093590604 | 1.750268 | 0.0093628795 | 1.786655 | 0.0093518923 | 1.756133 | 0.009356331 | 1.762947
0.010000062 | 1.868954 | 0.009980849 | 1.773453 | 0.009977768 | 1.861952 | 0.009973579 | 1.784469 | 0.009972953 | 1.828253 | 0.009969173 | 1.809172 | 0.009973603 | 1.789545