## Sheet1
Ch4 Current | Ch4 | Ch5 Current | Ch5 | Ch6 Current | Ch6 | Ch7 Current | Ch7 | Ch8 Current | Ch8 | Ch9 Current | Ch9 | Ch10 Current | Ch10
-1.21e-08 | 0.008594979 | 1.21e-08 | 0.001611056 | -6.51e-08 | 0.00996082 | 4.8e-09 | 0.001546925 | -4.1e-08 | 0.01059079 | -7.2e-09 | 0.01135664 | -1.21e-08 | 0.01788631
0.0004900444 | 0.008831937 | 0.0004898033 | 0.001836055 | 0.0004905073 | 0.01018471 | 0.0004923783 | 0.00177503 | 0.0004916574 | 0.01081665 | 0.0004916815 | 0.01158791 | 0.0004925591 | 0.01810528
0.0007019001 | 0.009899294 | 0.0007000001 | 0.002770515 | 0.000700926 | 0.01114766 | 0.00070285 | 0.002778028 | 0.0007024064 | 0.01170561 | 0.0007029513 | 0.01254635 | 0.0007029826 | 0.01896849
0.0009977619 | 0.0689575 | 0.0009947385 | 0.0630106 | 0.0009959368 | 0.06892288 | 0.0010003707 | 0.06038518 | 0.0009981598 | 0.07193347 | 0.0009982273 | 0.07328276 | 0.0009983502 | 0.0765301
0.0013681769 | 0.1874391 | 0.0013692571 | 0.1842573 | 0.0013693246 | 0.1876936 | 0.0013732908 | 0.1755346 | 0.001370453 | 0.1931344 | 0.0013681408 | 0.1926324 | 0.0013692306 | 0.1934647
0.0017831867 | 0.3223883 | 0.0017814819 | 0.315353 | 0.0017818291 | 0.3216409 | 0.0017873192 | 0.3062396 | 0.0017830203 | 0.3238115 | 0.001782128 | 0.3274025 | 0.0017807658 | 0.3251885
0.0022250174 | 0.4658384 | 0.0022242386 | 0.4527648 | 0.0022245352 | 0.4614222 | 0.0022282 | 0.4442316 | 0.0022258637 | 0.4619544 | 0.0022240554 | 0.4587713 | 0.0022237082 | 0.4640444
0.0026913274 | 0.6135362 | 0.0026912574 | 0.5960752 | 0.0026912695 | 0.6057959 | 0.0026966823 | 0.5873022 | 0.0026935094 | 0.6064456 | 0.0026937191 | 0.5929354 | 0.0026911538 | 0.6079331
0.0031787417 | 0.7512371 | 0.0031760967 | 0.7270575 | 0.0031761739 | 0.7472811 | 0.0031829441 | 0.7209469 | 0.0031791347 | 0.7474308 | 0.00317804 | 0.733781 | 0.0031762992 | 0.74446
0.0036820233 | 0.8834933 | 0.0036799039 | 0.8475681 | 0.003679793 | 0.8817707 | 0.0036846803 | 0.8463857 | 0.0036838436 | 0.882472 | 0.003681476 | 0.8619388 | 0.0036806393 | 0.8684629
0.004196244 | 1.012843 | 0.0041947202 | 0.9676032 | 0.0041947057 | 1.014433 | 0.0042006442 | 0.9688252 | 0.0041955038 | 1.010261 | 0.0041993904 | 0.9811664 | 0.0041967455 | 0.9885953
0.0047306427 | 1.141811 | 0.0047294179 | 1.090425 | 0.0047295119 | 1.146351 | 0.0047326752 | 1.089433 | 0.0047265656 | 1.138455 | 0.0047296541 | 1.101735 | 0.0047274311 | 1.105706
0.0052707026 | 1.26614 | 0.0052703578 | 1.206156 | 0.0052691088 | 1.264669 | 0.0052742854 | 1.205828 | 0.0052676719 | 1.261304 | 0.0052701046 | 1.225798 | 0.0052681854 | 1.223672
0.0058255376 | 1.389018 | 0.0058263429 | 1.316644 | 0.005823698 | 1.379861 | 0.0058236618 | 1.316572 | 0.0058243586 | 1.374349 | 0.0058298679 | 1.349267 | 0.0058258776 | 1.344786
0.0063897997 | 1.506707 | 0.0063871909 | 1.421373 | 0.0063831837 | 1.494453 | 0.006389115 | 1.420136 | 0.0063860794 | 1.481026 | 0.0063907593 | 1.464092 | 0.0063900408 | 1.458633
0.0069623657 | 1.61505 | 0.0069606684 | 1.51772 | 0.0069558583 | 1.592087 | 0.006962983 | 1.515322 | 0.0069600463 | 1.578623 | 0.006963429 | 1.568942 | 0.0069621512 | 1.562092
0.0075488193 | 1.716615 | 0.0075460852 | 1.593241 | 0.0075423312 | 1.683992 | 0.0075510881 | 1.605409 | 0.0075468881 | 1.668834 | 0.0075528603 | 1.657729 | 0.007548624 | 1.644767
0.0081441746 | 1.798215 | 0.0081384459 | 1.667904 | 0.0081343519 | 1.756479 | 0.0081406472 | 1.692949 | 0.0081395984 | 1.737239 | 0.0081440829 | 1.735266 | 0.008136218 | 1.724937
0.00874589 | 1.864996 | 0.0087410606 | 1.733433 | 0.0087381818 | 1.814052 | 0.0087451859 | 1.761172 | 0.0087429195 | 1.803265 | 0.008746295 | 1.808384 | 0.0087388858 | 1.798187
0.00935514 | 1.924892 | 0.0093561454 | 1.792049 | 0.0093529121 | 1.882946 | 0.0093554823 | 1.826491 | 0.0093539031 | 1.865173 | 0.009359205 | 1.866637 | 0.0093481623 | 1.851702
0.009982294 | 1.972079 | 0.009979694 | 1.841642 | 0.009976251 | 1.944374 | 0.009975673 | 1.87718 | 0.009978346 | 1.917207 | 0.009980681 | 1.902798 | 0.009970256 | 1.890217