## Sheet1
Opto-board Assembly Status
0
Opto-board S/N: |  |  |  | Site(check one): |  | OSU |  | Seigen
Opto-board flavor (check one): |  |  | B-Layer |  | Left |  | Right
VDC S/N | 0
0
DORIC S/N |  |  | -- | --
Step |  |  |  | Date | Initial | Comments
1) Reinforce 80-pin Connector
2) Mechanical tolerance test
3) short test
4) VDC mounting
5) DORIC mounting
6) Measure VCSEL power
7) Measure PIN respnsivity
8) Glue VCSEL opto-pack (?)
9) Glue Housing
10.1) Glue 2nd VCSEL opto-pack(?)
10.2) Glue housing (?)
11.1) Glue PIN opto-pack
11.2) Glue housing
12) Solder VCSEL opto-pack
13) Solder 2nd VCSEL opto-pack (?)
14) Solder PIN opto-pack
15) Wire bonding
16) Basic Functionality
17) Encapsulation

## Sheet2
Opto-Board QA data Sheet: Optical Power and Responsivity
Opto-board S/N
0
VCSEL Opto-pack S/N:
Power (uW) | 1 | 2 | 3 | 4 | 5 | 6 | 7 | 8 | Date | Initial | P> 500 uW & dP ,20% ?
Pre Opto-pack Burn-in |  | 2172.702 | 2182.304 | 2201.341 | 2199.126 | 2281.36 | 2259.543 | 2252.64 | -- | -- | --
Post Opto-pack Burn-in |  | 2006.319 | 2002.521 | 2035.913 | 2055.503 | 2118.127 | 2116.184 | 2100.006 | -- | -- | --
Change (%) | #DIV/0! | #DIV/0! | #DIV/0! | #DIV/0! | #DIV/0! | #DIV/0! | #DIV/0! | #DIV/0! | -- | -- | --
Pre Opto-board Burn-in |  | 1619.451974 | 1479.334802 | 1714.532219 | 1472.932624 | 1702.194111 | 1529.595832 | 1784.116731 | -- | -- | --
Change (%) |  | #DIV/0! | #DIV/0! | #DIV/0! | #DIV/0! | #DIV/0! | #DIV/0! | #DIV/0! | -- | -- | --
Post Opto-board Burn-in |  | 1548.372673 | 1447.088378 | 1641.880458 | 1441.13304 | 1604.307844 | 1381.962428 | 1701.075239 | -- | -- | --
Change (%) |  | -4.389096 | -2.179792 | -4.23741 | -2.15893 | -5.750594 | -9.651792 | -4.654488 | -- | -- | --
Opto-board at 0C |  | 1657.250031 | 1541.470168 | 1772.945598 | 1458.753667 | 1733.745671 | 1561.667131 | 1822.898832 | -- | -- | --
Change (%) |  | 2.334003 | 4.200223 | 3.406957 | -0.9626345 | 1.853582 | 2.096717 | 2.173742 | -- | -- | --
Opto-board at 50C |  | 1468.240412 | 1326.963863 | 1580.147461 | 1347.23106 | 1538.20535 | 1408.243317 | 1601.324935 | -- | -- | --
Change (%) |  | -9.337206 | -10.29996 | -7.837984 | -8.534101 | -9.633964 | -7.933633 | -10.24551 | -- | -- | --
Opto-board QA (10C) |  | 1653.66173 | 1545.327869 | 1760.946958 | 1462.876499 | 1701.487805 | 1533.584975 | 1825.904163 | -- | -- | --
Change (%) |  | 2.112428 | 4.460996 | 2.707137 | -0.6827281 | -0.04149386 | 0.2607972 | 2.342192 | -- | -- | --
Reception Test |  | 2000 | 2000 | 2000 | 2000 | 2000 | 2000 | 2000 | -- | -- | --
VCSEL Opto-pack S/N:
Power (uW) | 1 | 2 | 3 | 4 | 5 | 6 | 7 | 8 | Date | Initial | P> 500 uW & dP ,20% ?
Pre Opto-pack Burn-in |  | 2211.016 | 2095.972 | 2201.005 | 2167.59 | 2235.883 | 2155.262 | 2225.628 | -- | -- | --
Post Opto-pack Burn-in |  | 2092.836 | 2043.55 | 2126.054 | 2085.601 | 2175.652 | 2118.931 | 2147.356 | -- | -- | --
Change (%) | #DIV/0! | #DIV/0! | #DIV/0! | #DIV/0! | #DIV/0! | #DIV/0! | #DIV/0! | #DIV/0! | -- | -- | --
Pre Opto-board Burn-in |  | 1537.685223 | 1556.452214 | 1653.003202 | 1563.709146 | 1712.384962 | 1622.856628 | 1753.484656 | -- | -- | --
Change (%) |  | #DIV/0! | #DIV/0! | #DIV/0! | #DIV/0! | #DIV/0! | #DIV/0! | #DIV/0! | -- | -- | --
Post Opto-board Burn-in |  | 1398.445173 | 1425.734175 | 1505.125827 | 1459.371657 | 1579.439705 | 1497.514221 | 1618.679213 | -- | -- | --
Change (%) |  | -9.055173 | -8.398461 | -8.945982 | -6.672436 | -7.763748 | -7.723566 | -7.68786 | -- | -- | --
Opto-board at 0C |  | 1544.039306 | 1566.111535 | 1630.906582 | 1542.584478 | 1764.884738 | 1616.002185 | 1769.467667 | -- | -- | --
Change (%) |  | 0.4132239 | 0.6205986 | -1.336756 | -1.350933 | 3.065886 | -0.422369 | 0.9114999 | -- | -- | --
Opto-board at 50C |  | 1353.840411 | 1380.49353 | 1446.586419 | 1363.226872 | 1558.419012 | 1460.490842 | 1568.168381 | -- | -- | --
Change (%) |  | -11.95595 | -11.30511 | -12.48738 | -12.82094 | -8.991316 | -10.00494 | -10.56846 | -- | -- | --
Opto-board QA (10C) |  | 1547.752615 | 1554.361297 | 1604.080251 | 1533.794779 | 1717.240979 | 1652.546696 | 1769.345228 | -- | -- | --
Change (%) |  | 0.6547109 | -0.1343387 | -2.95964 | -1.913039 | 0.2835821 | 1.829494 | 0.9045173 | -- | -- | --
Reception Test |  | 2000 | 2000 | 2000 | 2000 | 2000 | 2000 | 2000 | -- | -- | --

## Sheet3
PIN Opto-pack S/N:
Responsivity (A/W) | 1 | 2 | 3 | 4 | 5 | 6 | 7 | 8 | Date | Initial | R> 0.5 A/W & dR <5%
Opto-pack QA | [8 empty] | -- | -- | --
Pre-mount | [8 empty] | -- | -- | --
Change (%)

## Sheet4
Opto-board QA Data Sheet
Opto-board S/N:
0
Current consumption:
| Unit | Min | Max | I |  |  | dI <5% | Date |  | Initial |  | Pass/Fail (?)
Pre-QA | mA | 322 | 384 | 355.102539 |  |  |  | 2021-07-06 |  |  |  | Pass
QA | mA | 304 | 366 | 334.118652 |  |  |  | 2021-07-06 |  |  |  | Pass
*The allowable range for current consumption for a B-layer opto-board is 330-400 mA.
Dark current:
| Unit | Max | I |  | Date |  | Initial |  | Pass/Fail (?)
Pre-QA | uA | 1 | 0.726609 |  | 2021-07-06 |  |  |  | Pass
QA | uA | 1 | 0.747307 |  | 2021-07-06 |  |  |  | Pass
Optical
| Unit | Max | 1 | 2 | 3 | 4 | 5 | 6 | 7 | 8 | 9 | 10 | 11 | 12 | 13 | 14 | 15 | 16 | Pass/Fail (?)
Rise | ns | 1 | 0.25251 | 0.03848 | 0.23681 | 0.03845 | 0.1904 | 0.03711 | 0.05423 | 0.33167 | 0.30493 | 0.2269 | 0.27379 | 0.06098 | 0.030622 | 0.22473 |  |  | Pass
Fall | ns | 1 | 0.28981 | 0.39764 | 0.39251 | 0.40768 | 0.58956 | 0.47785 | 0.31417 | 0.38059 | 0.3029 | 0.25609 | 0.46213 | 0.36469 | 0.33179 | 0.38286 |  |  | Pass

## optical calc
Post Mounting @ room Temp
Power
Power 2
Power 3
channel# | 1 | 2 | 3 | 4 | 5 | 6 | 7 | 8 | 9 | 10 | 11 | 12 | 13 | 14
| 1000 | 1000 | 1000 | 1000 | 1000 | 1000 | 1000 | 1000 | 1000 | 1000 | 1000 | 1000 | 1000 | 1000
| 1000 | 1000 | 1000 | 1000 | 1000 | 1000 | 1000 | 1000 | 1000 | 1000 | 1000 | 1000 | 1000 | 1000
| 1000 | 1000 | 1000 | 1000 | 1000 | 1000 | 1000 | 1000 | 1000 | 1000 | 1000 | 1000 | 1000 | 1000
avg | 1000 | 1000 | 1000 | 1000 | 1000 | 1000 | 1000 | 1000 | 1000 | 1000 | 1000 | 1000 | 1000 | 1000
-10C
Power
Power 2
Power 3
channel# | 1 | 2 | 3 | 4 | 5 | 6 | 7 | 8 | 9 | 10 | 11 | 12 | 13 | 14
| 1000 | 1000 | 1000 | 1000 | 1000 | 1000 | 1000 | 1000 | 1000 | 1000 | 1000 | 1000 | 1000 | 1000
| 1000 | 1000 | 1000 | 1000 | 1000 | 1000 | 1000 | 1000 | 1000 | 1000 | 1000 | 1000 | 1000 | 1000
| 1000 | 1000 | 1000 | 1000 | 1000 | 1000 | 1000 | 1000 | 1000 | 1000 | 1000 | 1000 | 1000 | 1000
avg | 1000 | 1000 | 1000 | 1000 | 1000 | 1000 | 1000 | 1000 | 1000 | 1000 | 1000 | 1000 | 1000 | 1000
10C
Power
Power 2
Power 3
channel# | 1 | 2 | 3 | 4 | 5 | 6 | 7 | 8 | 9 | 10 | 11 | 12 | 13 | 14
| 1000 | 1000 | 1000 | 1000 | 1000 | 1000 | 1000 | 1000 | 1000 | 1000 | 1000 | 1000 | 1000 | 1000
| 1000 | 1000 | 1000 | 1000 | 1000 | 1000 | 1000 | 1000 | 1000 | 1000 | 1000 | 1000 | 1000 | 1000
| 1000 | 1000 | 1000 | 1000 | 1000 | 1000 | 1000 | 1000 | 1000 | 1000 | 1000 | 1000 | 1000 | 1000
avg | 1000 | 1000 | 1000 | 1000 | 1000 | 1000 | 1000 | 1000 | 1000 | 1000 | 1000 | 1000 | 1000 | 1000
50C
Power
Power 2
Power 3
channel# | 1 | 2 | 3 | 4 | 5 | 6 | 7 | 8 | 9 | 10 | 11 | 12 | 13 | 14
| 1000 | 1000 | 1000 | 1000 | 1000 | 1000 | 1000 | 1000 | 1000 | 1000 | 1000 | 1000 | 1000 | 1000
| 1000 | 1000 | 1000 | 1000 | 1000 | 1000 | 1000 | 1000 | 1000 | 1000 | 1000 | 1000 | 1000 | 1000
| 1000 | 1000 | 1000 | 1000 | 1000 | 1000 | 1000 | 1000 | 1000 | 1000 | 1000 | 1000 | 1000 | 1000
avg | 1000 | 1000 | 1000 | 1000 | 1000 | 1000 | 1000 | 1000 | 1000 | 1000 | 1000 | 1000 | 1000 | 1000

## Sheet5
Electrical: |  |  |  | Date (DD/MM/YY):07/06/2021 | [5 empty] | Initial:
| Unit | Min | Max | 1 | 2 | 3 | 4 | 5 | 6 | 7 | 8 | 9 | 10 | 11 | 12 | 13 | 14 | Pass/fail(?)
Clk Rise | ns | -- | 1 | 0.50528 | 0.51501 | 0.53065 | 0.54208 | 0.54688 | 0.56591 | 0.57679 | [7 empty] | Pass
Clk Fall | ns | -- | 1 | 0.48573 | 0.50914 | 0.51826 | 0.53031 | 0.54545 | 0.56573 | 0.58587 | [7 empty] | Pass
Data Rise | ns | -- | 1 | 0.65376 | 0.65477 | 0.63869 | 0.60131 | 0.63406 | 0.62915 | 0.6401 | [7 empty] | Pass
Data Fall | ns | -- | 1 | 0.63593 | 0.60107 | 0.63097 | 0.62037 | 0.58982 | 0.61475 | 0.64363 | [7 empty] | Pass
Jitter @ IPIN = 100uA | ns | -- | 1 | 0.11478 | 0.08023 | 0.08235 | 0.0822 | 0.09753 | 0.10584 | 0.06927 | [7 empty] | Pass
Jitter @ IPIN = 1000uA | ns | -- | 1 | 0.12828 | 0.08055 | 0.08771 | 0.08736 | 0.08418 | 0.11523 | 0.05321 | [7 empty] | Pass
Pos Width max @ IPIN = 100uA |  |  |  | 13.176 | 12.597 | 13.014 | 12.074 | 12.638 | 12.901 | 13.311
Pos Width max @ IPIN = 1000uA |  |  |  | 13.152 | 12.636 | 13.051 | 12.066 | 12.667 | 12.921 | 13.213
Pos Width min @ IPIN = 100uA |  |  |  | 12.56 | 12.158 | 12.54 | 11.614 | 12.086 | 12.41 | 12.836
Pos Width min @ IPIN = 1000uA |  |  |  | 12.546 | 12.169 | 12.561 | 11.678 | 12.179 | 12.402 | 12.866
Pos Width mean @ IPIN = 100uA |  |  |  | 12.83531 | 12.37065 | 12.76388 | 11.86321 | 12.357 | 12.66891 | 13.04123
Pos Width mean @ IPIN = 1000uA |  |  |  | 12.82775 | 12.37295 | 12.76428 | 11.8677 | 12.37611 | 12.67044 | 13.04874
GoNoGoDuty Cycle | % | 45 | 55 | 51.3591 | 49.5472 | 51.1277 | 47.5852 | 49.3122 | 50.643 | 52.2299 | [7 empty] | Pass
Duty Cycle @ IPIN = 100uA | % | 45 | 55 | 51.4255 | 49.4976 | 51.1577 | 47.4253 | 49.4789 | 50.6973 | 52.2759 | [7 empty] | Pass
Duty Cycle @ IPIN = 1000uA | % | 45 | 55 | 51.3283 | 49.4832 | 51.0762 | 47.4779 | 49.5356 | 50.6828 | 52.1953 | [7 empty] | Pass
Clock+ common mode | V | 0.9 | 1.5 | 1.029006 | 1.009957 | 1.026162 | 1.052412 | 1.045445 | 1.040542 | 1.041022 | [7 empty] | Pass
Clock- common mode | V | 0.9 | 1.5 | 1.027019 | 1.009713 | 1.022384 | 1.047247 | 1.040831 | 1.038134 | 1.039119 | [7 empty] | Pass
Data+ common mode | V | 0.9 | 1.5 | 1.051165 | 1.049456 | 1.044299 | 1.060026 | 1.07463 | 1.079865 | 1.068396 | [7 empty] | Pass
Data- common mode | V | 0.9 | 1.5 | 1.04202 | 1.031753 | 1.037862 | 1.063787 | 1.060469 | 1.073921 | 1.059751 | [7 empty] | Pass
Clock+ amplitude | V | 0.2 | 0.5 | 0.341305 | 0.328524 | 0.338278 | 0.34378 | 0.33694 | 0.332598 | 0.337947 | [7 empty] | Pass
Clock- amplitude | V | 0.2 | 0.5 | 0.316456 | 0.304956 | 0.313692 | 0.313603 | 0.318138 | 0.316569 | 0.320453 | [7 empty] | Pass
Data+ amplitude | V | 0.2 | 0.5 | 0.378456 | 0.380104 | 0.377586 | 0.366745 | 0.383498 | 0.38328 | 0.380338 | [7 empty] | Pass
Data- amplitude | V | 0.2 | 0.5 | 0.356677 | 0.341959 | 0.34977 | 0.358867 | 0.351157 | 0.358696 | 0.352708 | [7 empty] | Pass
Bit errors @ IPIN = 100uA | -- | -- | 0 | 0 | 0 | 0 | 0 | 0 | 0 | 0 | [7 empty] | Pass
Clk errors @ IPIN = 100uA | -- | -- | 0 | 0 | 0 | 0 | 0 | 0 | 0 | 0 | [7 empty] | Pass
Bit errors @ IPIN = 1000uA | -- | -- | 0 | 0 | 0 | 0 | 0 | 0 | 0 | 0 | [7 empty] | Pass
Clk errors @ IPIN = 1000uA | -- | -- | 0 | 0 | 0 | 0 | 0 | 0 | 0 | 0 | [7 empty] | Pass
VDC Bit errors | -- | -- | 0 | 0 | 0 | 0 | 0 | 0 | 0 | 0 | 0 | 0 | 0 | 0 | 0 | 0 | 0 | Pass