## Sheet1
Ch4 Current | Ch4 | Ch5 Current | Ch5 | Ch6 Current | Ch6 | Ch7 Current | Ch7 | Ch8 Current | Ch8 | Ch9 Current | Ch9 | Ch10 Current | Ch10
-4.1e-08 | 0.008578928 | 1.45e-08 | 0.001601333 | -9.6e-09 | 0.009931977 | 1.69e-08 | 0.001540933 | -3.13e-08 | 0.010568 | 4.8e-09 | 0.01133792 | 2.4e-09 | 0.0178552
0.0004880721 | 0.008796334 | 0.0004869558 | 0.001813398 | 0.0004863313 | 0.01014549 | 0.0004880552 | 0.001760353 | 0.0004861794 | 0.0107812 | 0.0004858081 | 0.01155947 | 0.0004848389 | 0.01806264
0.0006976542 | 0.009673285 | 0.0006973504 | 0.002613656 | 0.0006965186 | 0.01092174 | 0.0007002316 | 0.002659094214 | 0.0006966415 | 0.01155355 | 0.0006950309 | 0.01234922 | 0.0006950599 | 0.01893909
0.0009931182 | 0.0633194 | 0.000991334 | 0.05805031 | 0.0009913774 | 0.06712128 | 0.000997897 | 0.05822739 | 0.0009908494 | 0.06882913 | 0.0009880839 | 0.06657042 | 0.0009900031 | 0.07520656
0.0013671836 | 0.1779722 | 0.0013654259 | 0.1754089 | 0.0013654307 | 0.1833596 | 0.0013746241 | 0.1757331 | 0.0013658286 | 0.1890877 | 0.0013628675 | 0.1873992 | 0.0013637044 | 0.1920016
0.0017847129 | 0.3105103 | 0.0017835845 | 0.3102066 | 0.0017837557 | 0.3177648 | 0.001792503 | 0.3097164 | 0.0017815783 | 0.3256858 | 0.0017775735 | 0.3290561 | 0.001779336 | 0.327178
0.0022286051 | 0.454499 | 0.00222942 | 0.4513259 | 0.0022305604 | 0.4618552 | 0.0022445832 | 0.4550714 | 0.0022284893 | 0.4710691 | 0.002222874 | 0.4806032 | 0.0022255093 | 0.4767286
0.0027005352 | 0.6048463 | 0.0026999541 | 0.5985271 | 0.0027023097 | 0.6078058 | 0.0027180444 | 0.6042019 | 0.0026962845 | 0.6206048 | 0.0026926197 | 0.6419323 | 0.0026935094 | 0.6280791
0.0031894154 | 0.7504476 | 0.003188439 | 0.7501747 | 0.0031912044 | 0.7553284 | 0.0032088438 | 0.7548438 | 0.0031855312 | 0.7749515 | 0.0031806078 | 0.8032583 | 0.0031827464 | 0.7754773
0.003693958 | 0.893631 | 0.0036952721 | 0.8976995 | 0.0036992672 | 0.906683 | 0.0037184303 | 0.9017803 | 0.003693336 | 0.9249421 | 0.0036877881 | 0.9547128 | 0.0036904548 | 0.9196446
0.0042129044 | 1.038091 | 0.0042122655 | 1.036124 | 0.0042186572 | 1.050853 | 0.004239214 | 1.037669 | 0.004211682 | 1.070948 | 0.004204784 | 1.095876 | 0.0042093288 | 1.057371
0.0047476093 | 1.174393 | 0.004744581 | 1.169945 | 0.0047527353 | 1.178339 | 0.0047748471 | 1.162607 | 0.0047450657 | 1.211186 | 0.0047412176 | 1.233958 | 0.004742604 | 1.198388
0.0052911725 | 1.308626 | 0.0052863142 | 1.296814 | 0.0052949651 | 1.298297 | 0.0053200064 | 1.283567 | 0.0052880791 | 1.346323 | 0.0052826542 | 1.370734197 | 0.0052849327 | 1.337845
0.0058412723 | 1.43454 | 0.0058387262 | 1.415271 | 0.0058504584 | 1.412055 | 0.0058757193 | 1.396727 | 0.005842039 | 1.470178 | 0.0058385478 | 1.505148 | 0.0058372096 | 1.453962
0.0064067545 | 1.559596 | 0.006406593 | 1.531222 | 0.0064182095 | 1.547481 | 0.006440953 | 1.498441 | 0.0064071379 | 1.592289 | 0.0063992947 | 1.633067 | 0.0064030487 | 1.572567
0.0069793252 | 1.659943 | 0.0069785126 | 1.638066 | 0.0069921159 | 1.654576 | 0.0070146039 | 1.607317 | 0.0069795012 | 1.71219 | 0.0069712481 | 1.75189 | 0.0069773433 | 1.68363
0.0075644286 | 1.758334 | 0.007563035 | 1.740261 | 0.0075771228 | 1.744 | 0.0076022365 | 1.740334 | 0.0075648722 | 1.815805 | 0.0075544588 | 1.847736 | 0.0075634183 | 1.79016
0.0081506434 | 1.850398 | 0.0081516923 | 1.826949 | 0.0081667494 | 1.825724 | 0.0081942188 | 1.829086 | 0.0081551328 | 1.906936 | 0.0081501202 | 1.933721 | 0.0081532932 | 1.888664
0.0087495476 | 1.923298 | 0.0087501696 | 1.9003 | 0.0087655257 | 1.905427 | 0.0087927177 | 1.916173 | 0.0087504951 | 2.010338 | 0.0087496874 | 2.008319 | 0.0087489713 | 1.979067
0.0093546939 | 1.974928 | 0.0093552967 | 1.961569 | 0.0093715448 | 1.971851 | 0.0094004294 | 1.972315 | 0.0093560104 | 2.074143 | 0.0093604106 | 2.06347 | 0.0093542479 | 2.051134
0.009966452 | 2.006319 | 0.009970208 | 2.002521 | 0.009988096 | 2.035913 | 0.010022548 | 2.055503 | 0.00997134 | 2.118127 | 0.009977888 | 2.116184 | 0.009969365 | 2.100006