## Sheet1
Ch4 Current | Ch4 | Ch5 Current | Ch5 | Ch6 Current | Ch6 | Ch7 Current | Ch7 | Ch8 Current | Ch8 | Ch9 Current | Ch9 | Ch10 Current | Ch10
0 | 0.008588576 | -4.34e-08 | 0.001604315 | -7.2e-09 | 0.009949149 | 2.17e-08 | 0.001542778 | -4.8e-09 | 0.01058086 | -1.21e-08 | 0.01135707 | -2.89e-08 | 0.01788102
0.0004875031 | 0.008819494 | 0.0004864856 | 0.001826689 | 0.000485772 | 0.01016808 | 0.0004862759 | 0.001769992 | 0.0004861939 | 0.01080469 | 0.000485485 | 0.01158744 | 0.0004850052 | 0.0180962
0.0006973214 | 0.009953080746 | 0.0006976783 | 0.0030461 | 0.0006982449 | 0.01134105 | 0.0006988332 | 0.003043825001 | 0.0006957784 | 0.01191739 | 0.0006966753 | 0.01262847 | 0.0006958435 | 0.01922823
0.0009944057 | 0.07272352 | 0.0009945842 | 0.0608307 | 0.0009955076 | 0.07156752 | 0.0009957342 | 0.06189455 | 0.0009923756 | 0.07061127 | 0.0009911653 | 0.07507112 | 0.000992976 | 0.07877936
0.0013649148 | 0.1932982 | 0.0013663132 | 0.1804334 | 0.0013671571 | 0.1915874 | 0.0013673572 | 0.1803116 | 0.001364447 | 0.1893675 | 0.0013616234 | 0.1971117 | 0.0013636707 | 0.1968134
0.0017791986 | 0.3341105 | 0.0017821787 | 0.3200712 | 0.0017824656 | 0.3314676 | 0.0017823306 | 0.3205987 | 0.0017773083 | 0.3313127 | 0.0017758327 | 0.3391025 | 0.0017790925 | 0.3404912
0.0022201302 | 0.4838476 | 0.0022250946 | 0.4708625 | 0.0022255285 | 0.481603 | 0.0022244484 | 0.4728859 | 0.0022179699 | 0.4869207 | 0.0022167306 | 0.4961508 | 0.0022217552 | 0.4963436
0.0026890754 | 0.6417517 | 0.0026926004 | 0.6297451 | 0.0026927209 | 0.6364481 | 0.0026910525 | 0.6262912 | 0.002686011 | 0.6497344 | 0.0026821002 | 0.662087 | 0.0026889356 | 0.6586283
0.0031720075 | 0.8007557 | 0.0031779315 | 0.7830057 | 0.0031780449 | 0.7934394 | 0.0031751757 | 0.7788553 | 0.0031723017 | 0.8080466 | 0.0031686875 | 0.8221049 | 0.0031739581 | 0.8160435
0.0036774953 | 0.9506288 | 0.0036816592 | 0.9320273 | 0.0036853674 | 0.9483796 | 0.0036817291 | 0.9326305 | 0.0036743079 | 0.9622256 | 0.003671335 | 0.9629191 | 0.0036777557 | 0.9687249
0.0041909176 | 1.097122 | 0.0041972904 | 1.076449 | 0.0042013988 | 1.095439 | 0.0041959378 | 1.076895 | 0.0041908429 | 1.112031 | 0.0041853191 | 1.110248 | 0.0041931937 | 1.119452
0.0047244679 | 1.240317 | 0.004728709 | 1.217324 | 0.0047329766 | 1.238067 | 0.004725835 | 1.220732 | 0.0047234167 | 1.264099 | 0.0047190816 | 1.258349 | 0.0047241111 | 1.271206
0.0052629896 | 1.380359 | 0.0052700251 | 1.353234 | 0.0052774584 | 1.378178 | 0.0052692198 | 1.353109 | 0.0052652921 | 1.413649 | 0.0052586472 | 1.409743 | 0.0052646845 | 1.416467
0.0058163081 | 1.509899 | 0.0058222875 | 1.487638 | 0.0058291422 | 1.502259 | 0.0058198572 | 1.487004 | 0.0058138464 | 1.559793 | 0.0058123033 | 1.556372 | 0.0058164335 | 1.559431
0.0063775611 | 1.622789 | 0.0063908461 | 1.622794 | 0.0063928256 | 1.632823 | 0.0063829643 | 1.619515 | 0.0063793767 | 1.70005 | 0.0063744653 | 1.690531 | 0.0063840855 | 1.69601
0.0069516052 | 1.729553 | 0.0069646442 | 1.750518 | 0.0069689383 | 1.752494 | 0.0069586286 | 1.73517 | 0.0069533604 | 1.828152 | 0.0069461851 | 1.803613 | 0.0069578595 | 1.815283
0.007535638 | 1.837383 | 0.0075526071 | 1.874433 | 0.0075549724 | 1.86004 | 0.0075422468 | 1.82568 | 0.0075407977 | 1.943495 | 0.0075318864 | 1.906222 | 0.0075467145 | 1.922498
0.0081295828 | 1.935196 | 0.0081446013 | 1.970152 | 0.0081479431 | 1.960735 | 0.008133766 | 1.934422 | 0.0081296744 | 2.047571 | 0.0081269282 | 2.011439 | 0.0081381156 | 2.027489
0.0087307678 | 2.020598 | 0.008748113 | 2.057206 | 0.0087537766 | 2.050281 | 0.0087356695 | 2.055474 | 0.0087350402 | 2.136454 | 0.0087294827 | 2.084134 | 0.0087389992 | 2.110684
0.0093429303 | 2.100742 | 0.0093584238 | 2.127813 | 0.0093686829 | 2.105356 | 0.0093486325 | 2.141706 | 0.0093475427 | 2.216101 | 0.0093392945 | 2.173459 | 0.0093515788 | 2.181379
0.009963635 | 2.172702 | 0.009982342 | 2.182304 | 0.009990239 | 2.201341 | 0.009968162 | 2.199126 | 0.0099678 | 2.28136 | 0.009966187 | 2.259543 | 0.009975649 | 2.25264