## Sheet1
Ch4 Current | Ch4 | Ch5 Current | Ch5 | Ch6 Current | Ch6 | Ch7 Current | Ch7 | Ch8 Current | Ch8 | Ch9 Current | Ch9 | Ch10 Current | Ch10
0 | 0.008587893 | -3.13e-08 | 0.001612357 | -3.38e-08 | 0.009945413 | -1.93e-08 | 0.001544415 | 4.82e-08 | 0.01057805 | 2.17e-08 | 0.01135302 | 2.4e-09 | 0.01787841
0.0004803495 | 0.008821116 | 0.000480634 | 0.001833242 | 0.00047986 | 0.01016204 | 0.0004806774 | 0.00176508 | 0.0004805809 | 0.0107947 | 0.0004810752 | 0.01157769 | 0.000481895 | 0.01808808
0.0006920099 | 0.01010404 | 0.0006932805 | 0.003165919 | 0.0006910647 | 0.01131691 | 0.0006938567 | 0.003078819 | 0.0006907634 | 0.0119449 | 0.0006916964 | 0.01278565 | 0.0006924101 | 0.01927086
0.0009902659 | 0.07618954 | 0.0009932315 | 0.06627142 | 0.0009888289 | 0.07547422 | 0.0009926408 | 0.06508105 | 0.0009892123 | 0.0733652 | 0.0009887108 | 0.07540886 | 0.0009896005 | 0.08182744
0.001360331 | 0.2008211 | 0.0013648497 | 0.1901592 | 0.0013618693 | 0.1999437 | 0.0013652909 | 0.1864903 | 0.00136212 | 0.1970746 | 0.0013590797 | 0.2006874 | 0.0013627108 | 0.2060359
0.001773535 | 0.3380084 | 0.0017784656 | 0.3292496 | 0.0017736555 | 0.3396875 | 0.0017769611 | 0.3235014 | 0.0017725296 | 0.3369143 | 0.0017708033 | 0.3437501 | 0.0017730889 | 0.3480244
0.0022165112 | 0.484184 | 0.0022224472 | 0.4758219 | 0.0022164027 | 0.4890984 | 0.0022226087 | 0.470618 | 0.0022160073 | 0.4879852 | 0.0022154069 | 0.4969377 | 0.0022168005 | 0.4952809
0.0026839591 | 0.6382665 | 0.0026907318 | 0.6278748 | 0.0026831804 | 0.6401696 | 0.0026892153 | 0.623282 | 0.0026839881 | 0.6474146 | 0.0026817482 | 0.6558671 | 0.0026816855 | 0.6463614
0.0031692662 | 0.7899117 | 0.0031762992 | 0.7767652 | 0.0031674072 | 0.7892432 | 0.0031735362 | 0.7716859 | 0.0031665417 | 0.8041627 | 0.0031659799 | 0.8120296 | 0.0031677834 | 0.7986842
0.0036738546 | 0.9388252 | 0.0036781101 | 0.9180438 | 0.0036715858 | 0.9413027 | 0.0036767623 | 0.916406 | 0.0036710939 | 0.9545586 | 0.0036684995 | 0.9619311 | 0.0036698401 | 0.9552027
0.0041892733 | 1.08485 | 0.0041942883 | 1.05272 | 0.0041906838 | 1.089258 | 0.0041913347 | 1.058343 | 0.0041877567 | 1.102391 | 0.004182855 | 1.109002 | 0.0041868478 | 1.101944
0.0047175119 | 1.224864 | 0.0047228815 | 1.186036 | 0.0047224957 | 1.233154 | 0.0047251238 | 1.198348 | 0.0047161448 | 1.246238 | 0.0047130249 | 1.25454 | 0.0047157808 | 1.243501
0.0052591729 | 1.366092 | 0.0052678961 | 1.319758 | 0.0052639757 | 1.367089 | 0.005264834 | 1.333179 | 0.0052574827 | 1.390095 | 0.0052535165 | 1.395617 | 0.0052575502 | 1.387184
0.0058125444 | 1.502464 | 0.0058207083 | 1.451745 | 0.0058169277 | 1.497858 | 0.0058168313 | 1.469563 | 0.0058107795 | 1.524143 | 0.0058053787 | 1.53066 | 0.00580792 | 1.528381
0.0063785159 | 1.62986 | 0.0063865737 | 1.579861 | 0.0063824701 | 1.624111 | 0.0063817516 | 1.603813 | 0.0063728788 | 1.656215 | 0.0063690862 | 1.66109 | 0.0063746606 | 1.66831
0.0069534038 | 1.750433 | 0.0069571627 | 1.701768 | 0.0069573266 | 1.742277 | 0.0069585105 | 1.722151 | 0.0069475281 | 1.787106 | 0.0069415872 | 1.77928 | 0.0069470675 | 1.792575
0.0075430931 | 1.863778 | 0.0075464083 | 1.814109 | 0.0075464107 | 1.860164 | 0.0075460587 | 1.832153 | 0.0075378755 | 1.905558 | 0.0075273609 | 1.875485 | 0.007532007 | 1.909094
0.0081384097 | 1.961578 | 0.0081418431 | 1.905916 | 0.0081411318 | 1.965632 | 0.0081395839 | 1.927113 | 0.0081300023 | 2.010209 | 0.0081204473 | 1.95853 | 0.0081271597 | 2.008046
0.0087407134 | 2.051216 | 0.0087434693 | 1.977208 | 0.0087434572 | 2.053601 | 0.008740699 | 2.017038 | 0.0087369835 | 2.104349 | 0.0087258227 | 2.039688 | 0.0087300951 | 2.096498
0.0093543299 | 2.135181 | 0.0093596462 | 2.038044 | 0.009361457 | 2.134052 | 0.0093587349 | 2.100624 | 0.0093517789 | 2.179326 | 0.0093386579 | 2.104177 | 0.0093439502 | 2.164864
0.009976877 | 2.211016 | 0.009982174 | 2.095972 | 0.009983257 | 2.201005 | 0.00997967 | 2.16759 | 0.009970762 | 2.235883 | 0.00996573 | 2.155262 | 0.009963515 | 2.225628