## Sheet1
Ch4 Current | Ch4 | Ch5 Current | Ch5 | Ch6 Current | Ch6 | Ch7 Current | Ch7 | Ch8 Current | Ch8 | Ch9 Current | Ch9 | Ch10 Current | Ch10
-1.69e-08 | 0.008579226 | 1.69e-08 | 0.001604021 | -1.93e-08 | 0.0099329 | 2.17e-08 | 0.001544208 | 4.8e-09 | 0.01056589 | -2.17e-08 | 0.01133365135 | 4.8e-09 | 0.01785753
0.0004848437 | 0.008794542 | 0.0004848967 | 0.001812894 | 0.0004862686 | 0.01013857 | 0.0004872355 | 0.001758321 | 0.000485432 | 0.01077306 | 0.0004865387 | 0.01155052 | 0.0004871487 | 0.01805926
0.0006979025 | 0.00983981 | 0.0006986258 | 0.002961623 | 0.000698351 | 0.01130496 | 0.0007008633 | 0.002860955 | 0.0007004124 | 0.01194115 | 0.0007012225 | 0.01282874 | 0.0007012852 | 0.01920487
0.0009984828 | 0.07251047 | 0.0009982972 | 0.06419727 | 0.0010005732 | 0.06855464 | 0.0010036064 | 0.0652609 | 0.0010010772 | 0.0718676 | 0.0010060753 | 0.07394845 | 0.0010037751 | 0.07952263
0.0013771967 | 0.1972266 | 0.0013740117 | 0.1841212 | 0.0013763914 | 0.1817643 | 0.0013809652 | 0.1863801 | 0.0013806904 | 0.1911453 | 0.0013847554 | 0.1953757 | 0.0013783661 | 0.1974758
0.0017944439 | 0.341265 | 0.0017902222 | 0.3186588 | 0.0017935253 | 0.3162861 | 0.0018006476 | 0.3228384 | 0.0017977399 | 0.3255768 | 0.0018036108 | 0.3349699668 | 0.0017977109 | 0.3364541
0.0022429099 | 0.4919807 | 0.0022403035 | 0.4612113 | 0.0022402071 | 0.4626675 | 0.0022511509 | 0.4675927 | 0.0022452197 | 0.4723519 | 0.0022524915 | 0.4851926 | 0.0022466929 | 0.4847105
0.0027150884 | 0.6495845 | 0.0027110161 | 0.6068073 | 0.0027146833 | 0.6130001 | 0.0027222975 | 0.6138152 | 0.0027195898 | 0.6211334 | 0.0027252149 | 0.6371732 | 0.0027195537 | 0.6411222
0.0032047016 | 0.8095201 | 0.0031989464 | 0.7511053 | 0.0032028306 | 0.7590849 | 0.0032135068 | 0.7575677 | 0.0032076141 | 0.7651735 | 0.0032183096 | 0.7865272 | 0.0032095695 | 0.792797
0.0037136178 | 0.9668956 | 0.0037060495 | 0.8996116 | 0.0037094708 | 0.9009177 | 0.0037203254 | 0.9011055 | 0.0037178999 | 0.9066211 | 0.0037258395 | 0.9292421 | 0.0037146401 | 0.9326931
0.0042322508 | 1.113034 | 0.0042233781 | 1.038803 | 0.004226498 | 1.035963 | 0.004241273 | 1.042872 | 0.0042352188 | 1.041599 | 0.0042445496 | 1.067814 | 0.0042334949 | 1.069282
0.0047618418 | 1.254512 | 0.0047594718 | 1.170845 | 0.0047547196 | 1.170792 | 0.0047732775 | 1.176311 | 0.0047676935 | 1.175229 | 0.0047740973 | 1.203379 | 0.004763573 | 1.203653
0.0053072085 | 1.394458 | 0.0053000115 | 1.297745 | 0.0053015208 | 1.303885 | 0.0053167828 | 1.299571 | 0.0053128431 | 1.30669 | 0.0053190275 | 1.337512 | 0.0053084863 | 1.336054
0.0058592395 | 1.532482 | 0.0058517435 | 1.407254 | 0.0058516037 | 1.436192 | 0.0058697445 | 1.407139 | 0.0058629935 | 1.417512 | 0.0058708946 | 1.467815 | 0.0058605029 | 1.458786
0.0064215199 | 1.664273 | 0.0064143518 | 1.513879 | 0.006414928 | 1.565204 | 0.00643019 | 1.512155 | 0.0064285312 | 1.533216 | 0.0064372086 | 1.591036 | 0.0064241214 | 1.577795
0.0069919423 | 1.78748 | 0.0069872045 | 1.608989 | 0.006984996 | 1.66757 | 0.00700244 | 1.615675 | 0.0069985341 | 1.637946 | 0.0070074406 | 1.700816 | 0.0069922919 | 1.708636
0.007574801 | 1.905456 | 0.0075686744 | 1.693406 | 0.0075639536 | 1.768921 | 0.0075893831 | 1.725715 | 0.0075833289 | 1.737365 | 0.007589195 | 1.803662 | 0.007574068 | 1.815268
0.0081644878 | 2.00536 | 0.0081534764 | 1.776654 | 0.0081506049 | 1.858973 | 0.008173375 | 1.809802 | 0.0081652931 | 1.826997 | 0.0081734883 | 1.904043 | 0.0081602805 | 1.896468
0.0087569085 | 2.074195 | 0.0087466687 | 1.846774 | 0.0087439997 | 1.936531 | 0.0087702779 | 1.887764 | 0.0087578778 | 1.903323 | 0.0087673171 | 1.97582 | 0.0087523179 | 1.942944
0.0093626745 | 2.143005 | 0.0093564178 | 1.90339 | 0.0093503733 | 1.998263 | 0.009374795 | 1.960582 | 0.0093648132 | 1.963475 | 0.0093752844 | 2.027193 | 0.0093576137 | 1.995212
0.009971075 | 2.200455 | 0.009965273 | 1.953922 | 0.0099580898 | 2.054771 | 0.009986002 | 2.0251 | 0.009970256 | 2.012914 | 0.009979742 | 2.081115 | 0.009965899 | 2.044703