## Sheet1
Ch4 Current | Ch4 | Ch5 Current | Ch5 | Ch6 Current | Ch6 | Ch7 Current | Ch7 | Ch8 Current | Ch8 | Ch9 Current | Ch9 | Ch10 Current | Ch10
3.13e-08 | 0.008586291 | 1.69e-08 | 0.001607653 | 1.93e-08 | 0.009943753 | 2.41e-08 | 0.001543441 | -1.93e-08 | 0.01057919 | 4.8e-09 | 0.01135103 | -1.93e-08 | 0.01787233
0.0004799541 | 0.008800134 | 0.0004805086 | 0.001818563 | 0.000481121 | 0.01015181 | 0.0004801855 | 0.00175573 | 0.0004807738 | 0.01078831 | 0.0004811475 | 0.01156781 | 0.0004815839 | 0.01807575
0.0006901799 | 0.009937051 | 0.0006908284 | 0.002979912 | 0.0006930177 | 0.0114725 | 0.0006931214 | 0.002935275707 | 0.0006913637 | 0.01197887 | 0.0006917929 | 0.01286721 | 0.0006924632 | 0.01920213
0.0009885059 | 0.07345523 | 0.000989451 | 0.06909452 | 0.0009917921 | 0.07384123 | 0.0009911195 | 0.06783822 | 0.0009896801 | 0.07495256 | 0.0009885035 | 0.07417232 | 0.0009921152 | 0.08071108
0.0013630989 | 0.197365 | 0.0013633548 | 0.1931689 | 0.0013622502 | 0.19586 | 0.0013639793 | 0.1919196 | 0.0013631716 | 0.1982977 | 0.00136185 | 0.1989691 | 0.0013655561 | 0.1981084
0.0017733083 | 0.3413224 | 0.0017742197 | 0.328995 | 0.0017757483 | 0.3352694 | 0.0017763246 | 0.3299422 | 0.0017746417 | 0.3362282 | 0.0017730021 | 0.3412473 | 0.001778239 | 0.3376456
0.0022173092 | 0.496387 | 0.0022183388 | 0.475303 | 0.0022197709 | 0.4826651 | 0.0022217528 | 0.4761357 | 0.0022189222 | 0.4845965 | 0.0022172345 | 0.496656 | 0.0022225943 | 0.4898591
0.0026856445 | 0.657255 | 0.0026867198 | 0.6261229 | 0.0026881134 | 0.6332258 | 0.0026882774 | 0.6239605 | 0.002687812 | 0.636618 | 0.0026831659 | 0.6530896 | 0.0026918072 | 0.6457323
0.0031688708 | 0.8168244 | 0.0031700787 | 0.7699168 | 0.0031738785 | 0.7813085 | 0.003172198 | 0.771784 | 0.0031713156 | 0.7784946 | 0.0031696785 | 0.7967506 | 0.0031756217 | 0.7921157
0.0036741343 | 0.9714338 | 0.0036758341 | 0.9092964 | 0.0036793397 | 0.9259647 | 0.0036756484 | 0.9225989 | 0.0036768612 | 0.920265 | 0.0036718076 | 0.9371081 | 0.0036815121 | 0.9429407
0.0041909996 | 1.116606 | 0.004193389 | 1.046793 | 0.0041957907 | 1.067249 | 0.0041906066 | 1.066555 | 0.0041941051 | 1.062961 | 0.0041895264 | 1.080945 | 0.0041985899 | 1.085055
0.0047200846 | 1.257397 | 0.0047230213 | 1.179605 | 0.0047247669 | 1.205088 | 0.0047247163 | 1.201069 | 0.0047237494 | 1.20136 | 0.0047193468 | 1.221505 | 0.004728263 | 1.219267
0.0052619528 | 1.397245 | 0.0052657406 | 1.311162 | 0.005267139 | 1.342417 | 0.0052648895 | 1.329314 | 0.0052665748 | 1.336923 | 0.005262734 | 1.356121 | 0.0052709268 | 1.352987
0.0058154329 | 1.537746 | 0.0058205733 | 1.428544 | 0.0058210579 | 1.478498 | 0.0058155028 | 1.44831 | 0.0058211061 | 1.461991 | 0.0058139621 | 1.486048 | 0.005825909 | 1.483937
0.0063781615 | 1.674964 | 0.0063837407 | 1.537916 | 0.0063877961 | 1.612183 | 0.0063791187 | 1.565782 | 0.0063842036 | 1.57703 | 0.0063821494 | 1.611591 | 0.0063887051 | 1.604732
0.0069545949 | 1.80262 | 0.0069597618 | 1.63395 | 0.0069640366 | 1.730586 | 0.0069559523 | 1.677914 | 0.0069593278 | 1.68728 | 0.0069551253 | 1.728856 | 0.0069632 | 1.724466
0.007544817 | 1.91953 | 0.0075493956 | 1.722879 | 0.0075529037 | 1.834693 | 0.0075429412 | 1.77327 | 0.0075486626 | 1.789104 | 0.0075392956 | 1.838366 | 0.007552149 | 1.823278
0.0081360734 | 2.017369 | 0.0081408762 | 1.807396 | 0.0081474922 | 1.917346 | 0.0081362253 | 1.864159 | 0.0081402493 | 1.879937 | 0.0081345255 | 1.930002 | 0.0081440805 | 1.915
0.0087422372 | 2.108444 | 0.0087477706 | 1.893803 | 0.0087473535 | 1.985492 | 0.0087360721 | 1.943625 | 0.0087470449 | 1.968335 | 0.0087368413 | 2.018736 | 0.0087514258 | 2.010665
0.0093551568 | 2.195626 | 0.0093618813 | 1.974298 | 0.0093627252 | 2.062695 | 0.0093546119 | 2.013407 | 0.009361469 | 2.032027 | 0.009350137 | 2.100577 | 0.0093633376 | 2.071929
0.009973266 | 2.273048 | 0.009980825 | 2.036931 | 0.009985255 | 2.108016 | 0.00997577 | 2.075252 | 0.009979598 | 2.090443 | 0.00997069 | 2.154222 | 0.009982992 | 2.119221